## Surface and solution properties
Zeta Potential of membranes
pH | PAN |  |  | Average | STDEV | Commercial |  |  | Average | STDEV | As-cast |  |  | Average | STDEV | TMC |  |  | Average | STDEV
| 1 | 2 | 3 |  |  | 1 | 2 | 3 |  |  | 1 | 2 | 3 |  |  | 1 | 2 | 3
2 | -19.9 | -18.7 | -17.5 | -18.7 | 1.2 | -28.5 | -26.3 | -24.1 | -26.3 | 2.2 | -14.6 | -12.3 | -10 | -12.3 | 2.3 | -29.4 | -27.2 | -25 | -27.2 | 2.2
4 | -25.9 | -24.6 | -23.3 | -24.6 | 1.3 | -32.9 | -30.6 | -28.3 | -30.6 | 2.3 | -27.5 | -25.5 | -23.5 | -25.5 | 2 | -35.7 | -32.5 | -29.3 | -32.5 | 3.2
6 | -29.5 | -28.7 | -27.9 | -28.7 | 0.8 | -34.2 | -32.7 | -31.2 | -32.7 | 1.5 | -34.3 | -32.7 | -31.1 | -32.7 | 1.6 | -45.9 | -44.5 | -43.1 | -44.5 | 1.4
8 | -32.9 | -30.7 | -28.5 | -30.7 | 2.2 | -37.6 | -25.7 | -33.8 | -32.36667 | 6.078103 | -34.5 | -33.5 | -32.5 | -33.5 | 1 | -53.7 | -51.6 | -49.5 | -51.6 | 2.1
10 | -39.6 | -35.8 | -37.7 | -37.7 | 1.9 | -38.4 | -36.4 | -34.4 | -36.4 | 2 | -39.6 | -37.7 | -35.8 | -37.7 | 1.9 | -57.4 | -55.7 | -54 | -55.7 | 1.7
Water contact angle
pH | PAN |  |  | Average | STDEV | Commercial |  |  | Average | STDEV | As-cast |  |  | Average | STDEV | TMC |  |  | Average | STDEV
| 1 | 2 | 3 |  |  | 1 | 2 | 3 |  |  | 1 | 2 | 3 |  |  | 1 | 2 | 3
7 | 54.1 | 56.1 | 58.1 | 56.1 | 2 | 59.4 | 60 | 60.6 | 60 | 0.6 | 56.3 | 57 | 57.7 | 57 | 0.7 | 49.5 | 50 | 50.5 | 50 | 0.5
10 | 49 | 50.2 | 51.4 | 50.2 | 1.2 | 51.8 | 53 | 54.2 | 53 | 1.2 | 52 | 51.4 | 52 | 51.8 | 0.3464102 | 40.8 | 42 | 43.2 | 42 | 1.2
Zeta Potential of foulant solutions
Ca2+ | SA |  |  | Average | STDEV | BSA |  |  | Average | STDEV
| 1 | 2 | 3 |  |  | 1 | 2 | 3
0 mM | -40.5 | -39.6 | -39 | -39.7 | 0.7549834 | -17.3 | -16.6 | -15.8 | -16.56667 | 0.7505553
1 mM | -29.6 | -28.6 | -27.6 | -28.6 | 1 | -15.2 | -13.7 | -12.2 | -13.7 | 1.5
2 mM | -24.8 | -24.3 | -23.5 | -24.2 | 0.6557439 | -11.8 | -10.7 | -11.1 | -11.2 | 0.5567764

## SA-BSA Fouling
Input | Value |  | Membrane | Operating pressure (bar)
Membrane area (m²) | 0.001464384613 |  | Commercial | 12
Starting feed volume (mL) | 250 |  | As-cast | 30
Fouling concentration (mg/L) | 20 |  | TMC | 30
Fouling pH | 7
SA experiment
Membrane | Pressure (bar) | Phase | Time (min) | Hour | ΔT (h) | Rep 1 volume measured (mL) | Rep 1 remaining volume (mL) | Rep 1 flux (LMH) | Rep 2 volume measured (mL) | Rep 2 remaining volume (mL) | Rep 2 flux (LMH) | Average flux (LMH) | STDEV flux
Commercial | 12 | DI compaction | 300 | 5 | 1 | 47.6 |  | 32.50512 | 48.2 |  | 32.91485 | 32.70999 | 0.2897217
Commercial | 12 | SA fouling | 60 | 1 | 1 | 43 | 207 | 29.36387 | 43.4 | 206.6 | 29.63702 | 29.50045 | 0.1931478
Commercial | 12 | SA fouling | 120 | 2 | 1 | 36.1 | 170.9 | 24.65199 | 36.5 | 170.1 | 24.92515 | 24.78857 | 0.1931478
Commercial | 12 | SA fouling | 180 | 3 | 1 | 32 | 138.9 | 21.85218 | 33 | 137.1 | 22.53506 | 22.19362 | 0.4828696
Commercial | 12 | SA fouling | 240 | 4 | 1 | 23.9 | 115 | 16.32085 | 25 | 112.1 | 17.07202 | 16.69643 | 0.5311565
Commercial | 12 | SA fouling | 300 | 5 | 1 | 21.4 | 93.6 | 14.61365 | 22.5 | 89.6 | 15.36482 | 14.98923 | 0.5311565
As-cast | 30 | DI compaction | 300 | 5 | 1 | 47.8 |  | 32.6417 | 48.3 |  | 32.98314 | 32.81242 | 0.2414348
As-cast | 30 | SA fouling | 60 | 1 | 1 | 42.5 | 207.5 | 29.02243 | 43 | 207 | 29.36387 | 29.19315 | 0.2414348
As-cast | 30 | SA fouling | 120 | 2 | 1 | 38.3 | 169.2 | 26.15433 | 39.3 | 167.7 | 26.83721 | 26.49577 | 0.4828696
As-cast | 30 | SA fouling | 180 | 3 | 1 | 36.5 | 132.7 | 24.92515 | 37 | 130.7 | 25.26659 | 25.09587 | 0.2414348
As-cast | 30 | SA fouling | 240 | 4 | 1 | 32.6 | 100.1 | 22.26191 | 33 | 97.7 | 22.53506 | 22.39849 | 0.1931478
As-cast | 30 | SA fouling | 300 | 5 | 1 | 30.1 | 70 | 20.55471 | 30.5 | 67.2 | 20.82786 | 20.69129 | 0.1931478
TMC | 30 | DI compaction | 300 | 5 | 1 | 47.7 |  | 32.57341 | 48.4 |  | 33.05143 | 32.81242 | 0.3380087
TMC | 30 | SA fouling | 60 | 1 | 1 | 43.3 | 206.7 | 29.56873 | 43.7 | 206.3 | 29.84189 | 29.70531 | 0.1931478
TMC | 30 | SA fouling | 120 | 2 | 1 | 40.8 | 165.9 | 27.86153 | 41.2 | 165.1 | 28.13469 | 27.99811 | 0.1931478
TMC | 30 | SA fouling | 180 | 3 | 1 | 37 | 128.9 | 25.26659 | 38 | 127.1 | 25.94947 | 25.60803 | 0.4828696
TMC | 30 | SA fouling | 240 | 4 | 1 | 35.8 | 93.1 | 24.44713 | 36.2 | 90.9 | 24.72028 | 24.58371 | 0.1931478
TMC | 30 | SA fouling | 300 | 5 | 1 | 34.3 | 58.8 | 23.42281 | 34.8 | 56.1 | 23.76425 | 23.59353 | 0.2414348
BSA experiment
Membrane | Pressure (bar) | Phase | Time (min) | Hour | ΔT (h) | Rep 1 volume measured (mL) | Rep 1 remaining volume (mL) | Rep 1 flux (LMH) | Rep 2 volume measured (mL) | Rep 2 remaining volume (mL) | Rep 2 flux (LMH) | Average flux (LMH) | STDEV flux
Commercial | 12 | DI compaction | 300 | 5 | 1 | 47.3 |  | 32.30026 | 47.9 |  | 32.70999 | 32.50512 | 0.2897217
Commercial | 12 | BSA fouling | 60 | 1 | 1 | 42.1 | 207.9 | 28.74928 | 42.5 | 207.5 | 29.02243 | 28.88585 | 0.1931478
Commercial | 12 | BSA fouling | 120 | 2 | 1 | 33.5 | 174.4 | 22.8765 | 35 | 172.5 | 23.90082 | 23.38866 | 0.7243044
Commercial | 12 | BSA fouling | 180 | 3 | 1 | 30.2 | 144.2 | 20.623 | 31.3 | 141.2 | 21.37417 | 20.99858 | 0.5311565
Commercial | 12 | BSA fouling | 240 | 4 | 1 | 22.7 | 121.5 | 15.50139 | 24.2 | 117 | 16.52571 | 16.01355 | 0.7243044
Commercial | 12 | BSA fouling | 300 | 5 | 1 | 20 | 101.5 | 13.65761 | 21 | 96 | 14.34049 | 13.99905 | 0.4828696
As-cast | 30 | DI compaction | 300 | 5 | 1 | 47.5 |  | 32.43683 | 48.1 |  | 32.84656 | 32.6417 | 0.2897217
As-cast | 30 | BSA fouling | 60 | 1 | 1 | 41.8 | 208.2 | 28.54441 | 42.3 | 207.7 | 28.88585 | 28.71513 | 0.2414348
As-cast | 30 | BSA fouling | 120 | 2 | 1 | 37.8 | 170.4 | 25.81289 | 39.2 | 168.5 | 26.76892 | 26.29091 | 0.6760174
As-cast | 30 | BSA fouling | 180 | 3 | 1 | 34.5 | 135.9 | 23.55938 | 34.9 | 133.6 | 23.83254 | 23.69596 | 0.1931478
As-cast | 30 | BSA fouling | 240 | 4 | 1 | 32 | 103.9 | 21.85218 | 33 | 100.6 | 22.53506 | 22.19362 | 0.4828696
As-cast | 30 | BSA fouling | 300 | 5 | 1 | 30.5 | 73.4 | 20.82786 | 31 | 69.6 | 21.1693 | 20.99858 | 0.2414348
TMC | 30 | DI compaction | 300 | 5 | 1 | 47.9 |  | 32.70999 | 48.5 |  | 33.11971 | 32.91485 | 0.2897217
TMC | 30 | BSA fouling | 60 | 1 | 1 | 43.6 | 206.4 | 29.7736 | 44 | 206 | 30.04675 | 29.91017 | 0.1931478
TMC | 30 | BSA fouling | 120 | 2 | 1 | 42.2 | 164.2 | 28.81757 | 42.7 | 163.3 | 29.15901 | 28.98829 | 0.2414348
TMC | 30 | BSA fouling | 180 | 3 | 1 | 38.7 | 125.5 | 26.42748 | 39.2 | 124.1 | 26.76892 | 26.5982 | 0.2414348
TMC | 30 | BSA fouling | 240 | 4 | 1 | 35 | 90.5 | 23.90082 | 36.2 | 87.9 | 24.72028 | 24.31055 | 0.5794435
TMC | 30 | BSA fouling | 300 | 5 | 1 | 34.5 | 56 | 23.55938 | 34.9 | 53 | 23.83254 | 23.69596 | 0.1931478

## pH 7 DI cleaning
Input | Value |  | Membrane | Operating pressure (bar)
Membrane area (m²) | 0.001464384613 |  | Commercial | 12
Starting feed volume (mL) | 250 |  | As-cast | 30
Fouling concentration (mg/L) | 20 |  | TMC | 30
Fouling pH | 7
SA experiment
Membrane | Pressure (bar) | Phase | Time (min) | Hour | ΔT (h) | Rep 1 volume measured (mL) | Rep 1 remaining volume (mL) | Rep 1 flux (LMH) | Rep 2 volume measured (mL) | Rep 2 remaining volume (mL) | Rep 2 flux (LMH) | Average flux (LMH) | STDEV flux | Avg permeance (LMH/bar) | Flux recovery (%) | STDEV recovery
Commercial | 12 | DI compaction | 300 | 5 | 1 | 47.6 |  | 32.50512 | 48.2 |  | 32.91485 | 32.70999 | 0.2897217 | 2.725832
Commercial | 12 | SA fouling | 60 | 1 | 1 | 43.1 | 206.9 | 29.43216 | 43.6 | 206.4 | 29.7736 | 29.60288 | 0.2414348 | 2.466907
Commercial | 12 | SA fouling | 120 | 2 | 1 | 36.1 | 170.8 | 24.65199 | 36.5 | 169.9 | 24.92515 | 24.78857 | 0.1931478 | 2.065714
Commercial | 12 | SA fouling | 180 | 3 | 1 | 31.8 | 139 | 21.71561 | 32.9 | 137 | 22.46678 | 22.09119 | 0.5311565 | 1.840933
Commercial | 12 | SA fouling | 240 | 4 | 1 | 24.1 | 114.9 | 16.45743 | 25.1 | 111.9 | 17.14031 | 16.79887 | 0.4828696 | 1.399905
Commercial | 12 | SA fouling | 300 | 5 | 1 | 21.4 | 93.5 | 14.61365 | 22.5 | 89.4 | 15.36482 | 14.98923 | 0.5311565 | 1.249103
Commercial | 0 | pH 7 DI cleaning
Commercial | 12 | Post-clean DI | 60 | 1 | 1 | 27.1 | 222.9 | 18.50607 | 27.7 | 222.3 | 18.9158 | 18.71093 | 0.2897217 | 1.559244
Commercial | 12 | Post-clean DI | 120 | 2 | 1 | 25.8 | 197.1 | 17.61832 | 26.9 | 195.4 | 18.36949 | 17.99391 | 0.5311565 | 1.499492 | 55.0054 | 1.136637
As-cast | 30 | DI compaction | 300 | 5 | 1 | 47.4 |  | 32.36855 | 47.8 |  | 32.6417 | 32.50512 | 0.1931478 | 1.083504
As-cast | 30 | SA fouling | 60 | 1 | 1 | 42.5 | 207.5 | 29.02243 | 43 | 207 | 29.36387 | 29.19315 | 0.2414348 | 0.973105
As-cast | 30 | SA fouling | 120 | 2 | 1 | 38.4 | 169.1 | 26.22262 | 39.5 | 167.5 | 26.97379 | 26.5982 | 0.5311565 | 0.8866068
As-cast | 30 | SA fouling | 180 | 3 | 1 | 36.5 | 132.6 | 24.92515 | 37 | 130.5 | 25.26659 | 25.09587 | 0.2414348 | 0.8365289
As-cast | 30 | SA fouling | 240 | 4 | 1 | 32.4 | 100.2 | 22.12533 | 32.9 | 97.6 | 22.46678 | 22.29606 | 0.2414348 | 0.7432018
As-cast | 30 | SA fouling | 300 | 5 | 1 | 30.2 | 70 | 20.623 | 30.7 | 66.9 | 20.96444 | 20.79372 | 0.2414348 | 0.6931239
As-cast | 0 | pH 7 DI cleaning | 60 | 1 | 1
As-cast | 30 | Post-clean DI | 60 | 1 | 1 | 42.6 | 207.4 | 29.09072 | 43.2 | 206.8 | 29.50045 | 29.29558 | 0.2897217 | 0.9765194
As-cast | 30 | Post-clean DI | 120 | 2 | 1 | 41.4 | 166 | 28.27126 | 42.4 | 164.4 | 28.95414 | 28.6127 | 0.4828696 | 0.9537567 | 88.02235 | 0.9624831
TMC | 30 | DI compaction | 300 | 5 | 1 | 47.9 |  | 32.70999 | 48.5 |  | 33.11971 | 32.91485 | 0.2897217 | 1.097162
TMC | 30 | SA fouling | 60 | 1 | 1 | 43.1 | 206.9 | 29.43216 | 43.6 | 206.4 | 29.7736 | 29.60288 | 0.2414348 | 0.9867626
TMC | 30 | SA fouling | 120 | 2 | 1 | 40.9 | 166 | 27.92982 | 41.4 | 165 | 28.27126 | 28.10054 | 0.2414348 | 0.9366847
TMC | 30 | SA fouling | 180 | 3 | 1 | 37 | 129 | 25.26659 | 38 | 127 | 25.94947 | 25.60803 | 0.4828696 | 0.8536009
TMC | 30 | SA fouling | 240 | 4 | 1 | 35.9 | 93.1 | 24.51542 | 36.4 | 90.6 | 24.85686 | 24.68614 | 0.2414348 | 0.8228713
TMC | 30 | SA fouling | 300 | 5 | 1 | 34.2 | 58.9 | 23.35452 | 34.6 | 56 | 23.62767 | 23.4911 | 0.1931478 | 0.7830365
TMC | 0 | pH 7 DI cleaning | 60 | 1 | 1
TMC | 30 | Post-clean DI | 60 | 1 | 1 | 45.1 | 204.9 | 30.79792 | 45.7 | 204.3 | 31.20765 | 31.00278 | 0.2897217 | 1.033426
TMC | 30 | Post-clean DI | 120 | 2 | 1 | 44.4 | 160.5 | 30.3199 | 44.3 | 160 | 30.25162 | 30.28576 | 0.04828696 | 1.009525 | 92.01666 | 0.9566479
BSA experiment
Membrane | Pressure (bar) | Phase | Time (min) | Hour | ΔT (h) | Rep 1 volume measured (mL) | Rep 1 remaining volume (mL) | Rep 1 flux (LMH) | Rep 2 volume measured (mL) | Rep 2 remaining volume (mL) | Rep 2 flux (LMH) | Average flux (LMH) | STDEV flux | Avg permeance (LMH/bar) | Flux recovery (%) | STDEV recovery
Commercial | 12 | DI compaction | 300 | 5 | 1 | 47.3 |  | 32.30026 | 47.9 |  | 32.70999 | 32.50512 | 0.2897217 | 2.70876
Commercial | 12 | BSA fouling | 60 | 1 | 1 | 42.1 | 207.9 | 28.74928 | 42.5 | 207.5 | 29.02243 | 28.88585 | 0.1931478 | 2.407154
Commercial | 12 | BSA fouling | 120 | 2 | 1 | 33.7 | 174.2 | 23.01308 | 35.1 | 172.4 | 23.96911 | 23.4911 | 0.6760174 | 1.957591
Commercial | 12 | BSA fouling | 180 | 3 | 1 | 30.1 | 144.1 | 20.55471 | 31.1 | 141.3 | 21.23759 | 20.89615 | 0.4828696 | 1.741346
Commercial | 12 | BSA fouling | 240 | 4 | 1 | 22.7 | 121.4 | 15.50139 | 24.2 | 117.1 | 16.52571 | 16.01355 | 0.7243044 | 1.334463
Commercial | 12 | BSA fouling | 300 | 5 | 1 | 20.1 | 101.3 | 13.7259 | 21.2 | 95.9 | 14.47707 | 14.10149 | 0.5311565 | 1.175124
Commercial | 0 | pH 7 DI cleaning
Commercial | 12 | Post-clean DI | 60 | 1 | 1 | 25.5 | 224.5 | 17.41346 | 26.1 | 223.9 | 17.82319 | 17.61832 | 0.2897217 | 1.468194
Commercial | 12 | Post-clean DI | 120 | 2 | 1 | 24.9 | 199.6 | 17.00373 | 24.6 | 199.3 | 16.79887 | 16.9013 | 0.1448609 | 1.408441 | 51.99985 | 0.909136
As-cast | 30 | DI compaction | 300 | 5 | 1 | 47.8 |  | 32.6417 | 48.3 |  | 32.98314 | 32.81242 | 0.2414348 | 1.093747
As-cast | 30 | BSA fouling | 60 | 1 | 1 | 42 | 208 | 28.68099 | 42.4 | 207.6 | 28.95414 | 28.81757 | 0.1931478 | 0.9605855
As-cast | 30 | BSA fouling | 120 | 2 | 1 | 37.6 | 170.4 | 25.67631 | 39.1 | 168.5 | 26.70064 | 26.18848 | 0.7243044 | 0.8729492
As-cast | 30 | BSA fouling | 180 | 3 | 1 | 34.6 | 135.8 | 23.62767 | 35.1 | 133.4 | 23.96911 | 23.79839 | 0.2414348 | 0.7932798
As-cast | 30 | BSA fouling | 240 | 4 | 1 | 32 | 103.8 | 21.85218 | 33 | 100.4 | 22.53506 | 22.19362 | 0.4828696 | 0.7397874
As-cast | 30 | BSA fouling | 300 | 5 | 1 | 30.4 | 73.4 | 20.75957 | 30.8 | 69.6 | 21.03273 | 20.89615 | 0.1931478 | 0.6965383
As-cast | 0 | pH 7 DI cleaning
As-cast | 30 | Post-clean DI | 60 | 1 | 1 | 41.6 | 208.4 | 28.40784 | 42.2 | 207.8 | 28.81757 | 28.6127 | 0.2897217 | 0.9537567
As-cast | 30 | Post-clean DI | 120 | 2 | 1 | 40.3 | 168.1 | 27.52009 | 41.4 | 166.4 | 28.27126 | 27.89568 | 0.5311565 | 0.9298559 | 85.01195 | 0.9932462
TMC | 30 | DI compaction | 300 | 5 | 1 | 47.4 |  | 32.36855 | 48.1 |  | 32.84656 | 32.60755 | 0.3380087 | 1.086918
TMC | 30 | BSA fouling | 60 | 1 | 1 | 43.4 | 206.6 | 29.63702 | 43.9 | 206.1 | 29.97846 | 29.80774 | 0.2414348 | 0.9935914
TMC | 30 | BSA fouling | 120 | 2 | 1 | 42.2 | 164.4 | 28.81757 | 42.7 | 163.4 | 29.15901 | 28.98829 | 0.2414348 | 0.9662762
TMC | 30 | BSA fouling | 180 | 3 | 1 | 38.9 | 125.5 | 26.56406 | 39.3 | 124.1 | 26.83721 | 26.70064 | 0.1931478 | 0.8900212
TMC | 30 | BSA fouling | 240 | 4 | 1 | 34.8 | 90.7 | 23.76425 | 36.1 | 88 | 24.65199 | 24.20812 | 0.6277305 | 0.8069374
TMC | 30 | BSA fouling | 300 | 5 | 1 | 34.5 | 56.2 | 23.55938 | 34.9 | 53.1 | 23.83254 | 23.69596 | 0.1931478 | 0.7898654
TMC | 0 | pH 7 DI cleaning
TMC | 30 | Post-clean DI | 60 | 1 | 1 | 45.1 | 204.9 | 30.79792 | 45.7 | 204.3 | 31.20765 | 31.00278 | 0.2897217 | 1.033426
TMC | 30 | Post-clean DI | 120 | 2 | 1 | 44.4 | 160.5 | 30.3199 | 44.4 | 159.9 | 30.3199 | 30.3199 | 0 | 1.010663 | 92.98929 | 0.9639236

## pH 10 cleaning
Input | Value |  | Membrane | Operating pressure (bar)
Membrane area (m²) | 0.001464384613 |  | Commercial | 12
Starting feed volume (mL) | 250 |  | As-cast | 30
Fouling concentration (mg/L) | 20 |  | TMC | 30
Fouling pH | 7
SA experiment
Membrane | Pressure (bar) | Phase | Time (min) | Hour | ΔT (h) | Rep 1 volume measured (mL) | Rep 1 remaining volume (mL) | Rep 1 flux (LMH) | Rep 2 volume measured (mL) | Rep 2 remaining volume (mL) | Rep 2 flux (LMH) | Average flux (LMH) | STDEV flux | Avg permeance (LMH/bar) | Flux recovery (%) | STDEV recovery
Commercial | 12 | DI compaction | 300 | 5 | 1 | 47.4 |  | 32.36855 | 48.1 |  | 32.84656 | 32.60755 | 0.3380087 | 2.717296
Commercial | 12 | SA fouling | 60 | 1 | 1 | 42.8 | 207.2 | 29.22729 | 43.3 | 206.7 | 29.56873 | 29.39801 | 0.2414348 | 2.449835
Commercial | 12 | SA fouling | 120 | 2 | 1 | 36.2 | 171 | 24.72028 | 36.7 | 170 | 25.06172 | 24.891 | 0.2414348 | 2.07425
Commercial | 12 | SA fouling | 180 | 3 | 1 | 32 | 139 | 21.85218 | 33 | 137 | 22.53506 | 22.19362 | 0.4828696 | 1.849469
Commercial | 12 | SA fouling | 240 | 4 | 1 | 23.8 | 115.2 | 16.25256 | 24.8 | 112.2 | 16.93544 | 16.594 | 0.4828696 | 1.382833
Commercial | 12 | SA fouling | 300 | 5 | 1 | 21.6 | 93.6 | 14.75022 | 22.6 | 89.6 | 15.4331 | 15.09166 | 0.4828696 | 1.257639
Commercial | 0 | pH 10 alkaline cleaning
Commercial | 12 | Post-clean DI | 60 | 1 | 1 | 29.4 | 220.6 | 20.07669 | 30 | 220 | 20.48642 | 20.28156 | 0.2897217 | 1.69013
Commercial | 12 | Post-clean DI | 120 | 2 | 1 | 28.1 | 192.5 | 19.18895 | 29.2 | 190.8 | 19.94012 | 19.56453 | 0.5311565 | 1.630378 | 59.99478 | 1.007033
As-cast | 30 | DI compaction | 300 | 5 | 1 | 48.2 |  | 32.91485 | 48.7 |  | 33.25629 | 33.08557 | 0.2414348 | 1.102852
As-cast | 30 | SA fouling | 60 | 1 | 1 | 42.7 | 207.3 | 29.15901 | 43.1 | 206.9 | 29.43216 | 29.29558 | 0.1931478 | 0.9765194
As-cast | 30 | SA fouling | 120 | 2 | 1 | 38.3 | 169 | 26.15433 | 39.3 | 167.6 | 26.83721 | 26.49577 | 0.4828696 | 0.8831924
As-cast | 30 | SA fouling | 180 | 3 | 1 | 36.4 | 132.6 | 24.85686 | 36.8 | 130.8 | 25.13001 | 24.99343 | 0.1931478 | 0.8331145
As-cast | 30 | SA fouling | 240 | 4 | 1 | 32.7 | 99.9 | 22.3302 | 33.2 | 97.6 | 22.67164 | 22.50092 | 0.2414348 | 0.7500306
As-cast | 30 | SA fouling | 300 | 5 | 1 | 30.1 | 69.8 | 20.55471 | 30.5 | 67.1 | 20.82786 | 20.69129 | 0.1931478 | 0.6897095
As-cast | 0 | pH 10 alkaline cleaning
As-cast | 30 | Post-clean DI | 60 | 1 | 1 | 44.3 | 205.7 | 30.25162 | 44.9 | 205.1 | 30.66134 | 30.45648 | 0.2897217 | 1.015216
As-cast | 30 | Post-clean DI | 120 | 2 | 1 | 43.7 | 162 | 29.84189 | 43.5 | 161.6 | 29.70531 | 29.7736 | 0.09657392 | 0.9924533 | 89.99314 | 0.9485968
TMC | 30 | DI compaction | 300 | 5 | 1 | 47.7 |  | 32.57341 | 48.4 |  | 33.05143 | 32.81242 | 0.3380087 | 1.093747
TMC | 30 | SA fouling | 60 | 1 | 1 | 43.3 | 206.7 | 29.56873 | 43.7 | 206.3 | 29.84189 | 29.70531 | 0.1931478 | 0.990177
TMC | 30 | SA fouling | 120 | 2 | 1 | 40.6 | 166.1 | 27.72496 | 41.1 | 165.2 | 28.0664 | 27.89568 | 0.2414348 | 0.9298559
TMC | 30 | SA fouling | 180 | 3 | 1 | 37.1 | 129 | 25.33487 | 38.2 | 127 | 26.08604 | 25.71046 | 0.5311565 | 0.8570153
TMC | 30 | SA fouling | 240 | 4 | 1 | 35.8 | 93.2 | 24.44713 | 36.2 | 90.8 | 24.72028 | 24.58371 | 0.1931478 | 0.8194568
TMC | 30 | SA fouling | 300 | 5 | 1 | 34.5 | 58.7 | 23.55938 | 34.9 | 55.9 | 23.83254 | 23.69596 | 0.1931478 | 0.7898654
TMC | 0 | pH 10 alkaline cleaning
TMC | 30 | Post-clean DI | 60 | 1 | 1 | 47.3 | 202.7 | 32.30026 | 47.9 | 202.1 | 32.70999 | 32.50512 | 0.2897217 | 1.083504
TMC | 30 | Post-clean DI | 120 | 2 | 1 | 46.6 | 156.1 | 31.82224 | 46.6 | 155.5 | 31.82224 | 31.82224 | 0 | 1.060741 | 96.98746 | 0.9990914
BSA experiment
Membrane | Pressure (bar) | Phase | Time (min) | Hour | ΔT (h) | Rep 1 volume measured (mL) | Rep 1 remaining volume (mL) | Rep 1 flux (LMH) | Rep 2 volume measured (mL) | Rep 2 remaining volume (mL) | Rep 2 flux (LMH) | Average flux (LMH) | STDEV flux | Avg permeance (LMH/bar) | Flux recovery (%) | STDEV recovery
Commercial | 12 | DI compaction | 300 | 5 | 1 | 48 |  | 32.77827 | 48.6 |  | 33.188 | 32.98314 | 0.2897217 | 2.748595
Commercial | 12 | BSA fouling | 60 | 1 | 1 | 42.2 | 207.8 | 28.81757 | 42.7 | 207.3 | 29.15901 | 28.98829 | 0.2414348 | 2.415691
Commercial | 12 | BSA fouling | 120 | 2 | 1 | 33.4 | 174.4 | 22.80822 | 34.8 | 172.5 | 23.76425 | 23.28623 | 0.6760174 | 1.940519
Commercial | 12 | BSA fouling | 180 | 3 | 1 | 30.2 | 144.2 | 20.623 | 31.3 | 141.2 | 21.37417 | 20.99858 | 0.5311565 | 1.749882
Commercial | 12 | BSA fouling | 240 | 4 | 1 | 22.9 | 121.3 | 15.63797 | 24.3 | 116.9 | 16.594 | 16.11598 | 0.6760174 | 1.342999
Commercial | 12 | BSA fouling | 300 | 5 | 1 | 19.8 | 101.5 | 13.52104 | 20.9 | 96 | 14.27221 | 13.89662 | 0.5311565 | 1.158052
Commercial | 0 | pH 10 alkaline cleaning
Commercial | 12 | Post-clean DI | 60 | 1 | 1 | 31.6 | 218.4 | 21.57903 | 32.2 | 217.8 | 21.98876 | 21.78389 | 0.2897217 | 1.815325
Commercial | 12 | Post-clean DI | 120 | 2 | 1 | 31.1 | 187.3 | 21.23759 | 30.7 | 187.1 | 20.96444 | 21.10101 | 0.1931478 | 1.758418 | 63.9802 | 1.147594
As-cast | 30 | DI compaction | 300 | 5 | 1 | 47.8 |  | 32.6417 | 48.3 |  | 32.98314 | 32.81242 | 0.2414348 | 1.093747
As-cast | 30 | BSA fouling | 60 | 1 | 1 | 41.8 | 208.2 | 28.54441 | 42.3 | 207.7 | 28.88585 | 28.71513 | 0.2414348 | 0.9571711
As-cast | 30 | BSA fouling | 120 | 2 | 1 | 37.9 | 170.3 | 25.88118 | 39.4 | 168.3 | 26.9055 | 26.39334 | 0.7243044 | 0.879778
As-cast | 30 | BSA fouling | 180 | 3 | 1 | 34.3 | 136 | 23.42281 | 34.8 | 133.5 | 23.76425 | 23.59353 | 0.2414348 | 0.7864509
As-cast | 30 | BSA fouling | 240 | 4 | 1 | 32.1 | 103.9 | 21.92047 | 33.2 | 100.3 | 22.67164 | 22.29606 | 0.5311565 | 0.7432018
As-cast | 30 | BSA fouling | 300 | 5 | 1 | 30.5 | 73.4 | 20.82786 | 31 | 69.3 | 21.1693 | 20.99858 | 0.2414348 | 0.6999527
As-cast | 0 | pH 10 alkaline cleaning
As-cast | 30 | Post-clean DI | 60 | 1 | 1 | 43 | 207 | 29.36387 | 43.6 | 206.4 | 29.7736 | 29.56873 | 0.2897217 | 0.9856245
As-cast | 30 | Post-clean DI | 120 | 2 | 1 | 41.7 | 165.3 | 28.47613 | 42.9 | 163.5 | 29.29558 | 28.88585 | 0.5794435 | 0.9628618 | 88.02918 | 1.118206
TMC | 30 | DI compaction | 300 | 5 | 1 | 48 |  | 32.77827 | 48.6 |  | 33.188 | 32.98314 | 0.2897217 | 1.099438
TMC | 30 | BSA fouling | 60 | 1 | 1 | 43.7 | 206.3 | 29.84189 | 44.2 | 205.8 | 30.18333 | 30.01261 | 0.2414348 | 1.00042
TMC | 30 | BSA fouling | 120 | 2 | 1 | 42.2 | 164.1 | 28.81757 | 42.7 | 163.1 | 29.15901 | 28.98829 | 0.2414348 | 0.9662762
TMC | 30 | BSA fouling | 180 | 3 | 1 | 38.6 | 125.5 | 26.3592 | 39 | 124.1 | 26.63235 | 26.49577 | 0.1931478 | 0.8831924
TMC | 30 | BSA fouling | 240 | 4 | 1 | 35.1 | 90.4 | 23.96911 | 36.4 | 87.7 | 24.85686 | 24.41299 | 0.6277305 | 0.8137662
TMC | 30 | BSA fouling | 300 | 5 | 1 | 34.5 | 55.9 | 23.55938 | 34.9 | 52.8 | 23.83254 | 23.69596 | 0.1931478 | 0.7898654
TMC | 0 | pH 10 alkaline cleaning
TMC | 30 | Post-clean DI | 60 | 1 | 1 | 48 | 202 | 32.77827 | 48.7 | 201.3 | 33.25629 | 33.01728 | 0.3380087 | 1.100576
TMC | 30 | Post-clean DI | 120 | 2 | 1 | 46.7 | 155.3 | 31.89053 | 48 | 153.3 | 32.77827 | 32.3344 | 0.6277305 | 1.077813 | 98.02855 | 1.04211

## pH 10 NaOCl cleaning
Input | Value |  | Membrane | Operating pressure (bar)
Membrane area (m²) | 0.001464384613 |  | Commercial | 12
Starting feed volume (mL) | 250 |  | As-cast | 30
Fouling concentration (mg/L) | 20 |  | TMC | 30
Fouling pH | 7
SA experiment
Membrane | Pressure (bar) | Phase | Time (min) | Hour | ΔT (h) | Rep 1 volume measured (mL) | Rep 1 remaining volume (mL) | Rep 1 flux (LMH) | Rep 2 volume measured (mL) | Rep 2 remaining volume (mL) | Rep 2 flux (LMH) | Average flux (LMH) | STDEV flux | Avg permeance (LMH/bar) | Flux recovery (%) | STDEV recovery
Commercial | 12 | DI compaction | 300 | 5 | 1 | 47.6 |  | 32.50512 | 48.2 |  | 32.91485 | 32.70999 | 0.2897217 | 2.725832
Commercial | 12 | SA fouling | 60 | 1 | 1 | 43 | 207 | 29.36387 | 43.4 | 206.6 | 29.63702 | 29.50045 | 0.1931478 | 2.458371
Commercial | 12 | SA fouling | 120 | 2 | 1 | 35.9 | 171.1 | 24.51542 | 36.4 | 170.2 | 24.85686 | 24.68614 | 0.2414348 | 2.057178
Commercial | 12 | SA fouling | 180 | 3 | 1 | 32.1 | 139 | 21.92047 | 33.2 | 137 | 22.67164 | 22.29606 | 0.5311565 | 1.858005
Commercial | 12 | SA fouling | 240 | 4 | 1 | 23.9 | 115.1 | 16.32085 | 25 | 112 | 17.07202 | 16.69643 | 0.5311565 | 1.391369
Commercial | 12 | SA fouling | 300 | 5 | 1 | 21.3 | 93.8 | 14.54536 | 22.3 | 89.7 | 15.22824 | 14.8868 | 0.4828696 | 1.240567
Commercial | 0 | pH 10 + 250 ppm NaOCl cleaning
Commercial | 12 | Post-clean DI | 60 | 1 | 1 | 43.8 | 206.2 | 29.91017 | 44.4 | 205.6 | 30.3199 | 30.11504 | 0.2897217 | 2.509587
Commercial | 12 | Post-clean DI | 120 | 2 | 1 | 42.5 | 163.7 | 29.02243 | 43.7 | 161.9 | 29.84189 | 29.43216 | 0.5794435 | 2.45268 | 89.97481 | 0.9745248
As-cast | 30 | DI compaction | 300 | 5 | 1 | 48 |  | 32.77827 | 48.4 |  | 33.05143 | 32.91485 | 0.1931478 | 1.097162
As-cast | 30 | SA fouling | 60 | 1 | 1 | 42.4 | 207.6 | 28.95414 | 42.8 | 207.2 | 29.22729 | 29.09072 | 0.1931478 | 0.9696906
As-cast | 30 | SA fouling | 120 | 2 | 1 | 38.4 | 169.2 | 26.22262 | 39.5 | 167.7 | 26.97379 | 26.5982 | 0.5311565 | 0.8866068
As-cast | 30 | SA fouling | 180 | 3 | 1 | 36.5 | 132.7 | 24.92515 | 37 | 130.7 | 25.26659 | 25.09587 | 0.2414348 | 0.8365289
As-cast | 30 | SA fouling | 240 | 4 | 1 | 32.7 | 100 | 22.3302 | 33.2 | 97.5 | 22.67164 | 22.50092 | 0.2414348 | 0.7500306
As-cast | 30 | SA fouling | 300 | 5 | 1 | 29.9 | 70.1 | 20.41813 | 30.4 | 67.1 | 20.75957 | 20.58885 | 0.2414348 | 0.6862951
As-cast | 0 | pH 10 + 250 ppm NaOCl cleaning
As-cast | 30 | Post-clean DI | 60 | 1 | 1 | 45.1 | 204.9 | 30.79792 | 45.7 | 204.3 | 31.20765 | 31.00278 | 0.2897217 | 1.033426
As-cast | 30 | Post-clean DI | 120 | 2 | 1 | 44.5 | 160.4 | 30.38819 | 44.2 | 160.1 | 30.18333 | 30.28576 | 0.1448609 | 1.009525 | 92.01532 | 0.9800636
TMC | 30 | DI compaction | 300 | 5 | 1 | 47.4 |  | 32.36855 | 48.1 |  | 32.84656 | 32.60755 | 0.3380087 | 1.086918
TMC | 30 | SA fouling | 60 | 1 | 1 | 43.4 | 206.6 | 29.63702 | 43.9 | 206.1 | 29.97846 | 29.80774 | 0.2414348 | 0.9935914
TMC | 30 | SA fouling | 120 | 2 | 1 | 40.8 | 165.8 | 27.86153 | 41.2 | 164.9 | 28.13469 | 27.99811 | 0.1931478 | 0.9332703
TMC | 30 | SA fouling | 180 | 3 | 1 | 36.8 | 129 | 25.13001 | 37.9 | 127 | 25.88118 | 25.50559 | 0.5311565 | 0.8501865
TMC | 30 | SA fouling | 240 | 4 | 1 | 35.9 | 93.1 | 24.51542 | 36.4 | 90.6 | 24.85686 | 24.68614 | 0.2414348 | 0.8228713
TMC | 30 | SA fouling | 300 | 5 | 1 | 34.3 | 58.8 | 23.42281 | 34.8 | 55.8 | 23.76425 | 23.59353 | 0.2414348 | 0.7864509
TMC | 0 | pH 10 + 250 ppm NaOCl cleaning
TMC | 30 | Post-clean DI | 60 | 1 | 1 | 48.5 | 201.5 | 33.11971 | 49.1 | 200.9 | 33.52944 | 33.32458 | 0.2897217 | 1.110819
TMC | 30 | Post-clean DI | 120 | 2 | 1 | 47.6 | 153.9 | 32.50512 | 47.9 | 153 | 32.70999 | 32.60755 | 0.1448609 | 1.086918 | 100.0031 | 0.5923726
BSA experiment
Membrane | Pressure (bar) | Phase | Time (min) | Hour | ΔT (h) | Rep 1 volume measured (mL) | Rep 1 remaining volume (mL) | Rep 1 flux (LMH) | Rep 2 volume measured (mL) | Rep 2 remaining volume (mL) | Rep 2 flux (LMH) | Average flux (LMH) | STDEV flux | Avg permeance (LMH/bar) | Flux recovery (%) | STDEV recovery
Commercial | 12 | DI compaction | 300 | 5 | 1 | 47.7 |  | 32.57341 | 48.4 |  | 33.05143 | 32.81242 | 0.3380087 | 2.734368
Commercial | 12 | BSA fouling | 60 | 1 | 1 | 42 | 208 | 28.68099 | 42.4 | 207.6 | 28.95414 | 28.81757 | 0.1931478 | 2.401464
Commercial | 12 | BSA fouling | 120 | 2 | 1 | 33.5 | 174.5 | 22.8765 | 35 | 172.6 | 23.90082 | 23.38866 | 0.7243044 | 1.949055
Commercial | 12 | BSA fouling | 180 | 3 | 1 | 30.4 | 144.1 | 20.75957 | 31.4 | 141.2 | 21.44245 | 21.10101 | 0.4828696 | 1.758418
Commercial | 12 | BSA fouling | 240 | 4 | 1 | 22.6 | 121.5 | 15.4331 | 24 | 117.2 | 16.38914 | 15.91112 | 0.6760174 | 1.325927
Commercial | 12 | BSA fouling | 300 | 5 | 1 | 20 | 101.5 | 13.65761 | 21 | 96.2 | 14.34049 | 13.99905 | 0.4828696 | 1.166588
Commercial | 0 | pH 10 + 250 ppm NaOCl cleaning
Commercial | 12 | Post-clean DI | 60 | 1 | 1 | 42.5 | 207.5 | 29.02243 | 43.1 | 206.9 | 29.43216 | 29.22729 | 0.2897217 | 2.435608
Commercial | 12 | Post-clean DI | 120 | 2 | 1 | 41.8 | 165.7 | 28.54441 | 41.8 | 165.1 | 28.54441 | 28.54441 | 0 | 2.378701 | 86.99733 | 0.8961807
As-cast | 30 | DI compaction | 300 | 5 | 1 | 47.8 |  | 32.6417 | 48.3 |  | 32.98314 | 32.81242 | 0.2414348 | 1.093747
As-cast | 30 | BSA fouling | 60 | 1 | 1 | 42 | 208 | 28.68099 | 42.4 | 207.6 | 28.95414 | 28.81757 | 0.1931478 | 0.9605855
As-cast | 30 | BSA fouling | 120 | 2 | 1 | 37.8 | 170.2 | 25.81289 | 39.2 | 168.4 | 26.76892 | 26.29091 | 0.6760174 | 0.8763636
As-cast | 30 | BSA fouling | 180 | 3 | 1 | 34.3 | 135.9 | 23.42281 | 34.8 | 133.6 | 23.76425 | 23.59353 | 0.2414348 | 0.7864509
As-cast | 30 | BSA fouling | 240 | 4 | 1 | 32 | 103.9 | 21.85218 | 33 | 100.6 | 22.53506 | 22.19362 | 0.4828696 | 0.7397874
As-cast | 30 | BSA fouling | 300 | 5 | 1 | 30.7 | 73.2 | 20.96444 | 31.1 | 69.5 | 21.23759 | 21.10101 | 0.1931478 | 0.7033671
As-cast | 0 | pH 10 + 250 ppm NaOCl cleaning
As-cast | 30 | Post-clean DI | 60 | 1 | 1 | 43.9 | 206.1 | 29.97846 | 44.6 | 205.4 | 30.45648 | 30.21747 | 0.3380087 | 1.007249
As-cast | 30 | Post-clean DI | 120 | 2 | 1 | 42.7 | 163.4 | 29.15901 | 43.8 | 161.6 | 29.91017 | 29.53459 | 0.5311565 | 0.9844864 | 90.00689 | 0.9564934
TMC | 30 | DI compaction | 300 | 5 | 1 | 48 |  | 32.77827 | 48.6 |  | 33.188 | 32.98314 | 0.2897217 | 1.099438
TMC | 30 | BSA fouling | 60 | 1 | 1 | 43.6 | 206.4 | 29.7736 | 44 | 206 | 30.04675 | 29.91017 | 0.1931478 | 0.9970058
TMC | 30 | BSA fouling | 120 | 2 | 1 | 42.4 | 164 | 28.95414 | 42.8 | 163.2 | 29.22729 | 29.09072 | 0.1931478 | 0.9696906
TMC | 30 | BSA fouling | 180 | 3 | 1 | 38.7 | 125.3 | 26.42748 | 39.2 | 124 | 26.76892 | 26.5982 | 0.2414348 | 0.8866068
TMC | 30 | BSA fouling | 240 | 4 | 1 | 34.8 | 90.5 | 23.76425 | 36.1 | 87.9 | 24.65199 | 24.20812 | 0.6277305 | 0.8069374
TMC | 30 | BSA fouling | 300 | 5 | 1 | 34.6 | 55.9 | 23.62767 | 35.1 | 52.8 | 23.96911 | 23.79839 | 0.2414348 | 0.7932798
TMC | 0 | pH 10 + 250 ppm NaOCl cleaning
TMC | 30 | Post-clean DI | 60 | 1 | 1 | 49 | 201 | 33.46115 | 49.6 | 200.4 | 33.87088 | 33.66602 | 0.2897217 | 1.122201
TMC | 30 | Post-clean DI | 120 | 2 | 1 | 48.2 | 152.8 | 32.91485 | 48.4 | 152 | 33.05143 | 32.98314 | 0.09657392 | 1.099438 | 100.0026 | 0.5856183

## SA_0mM Ca2+
Input | Value
Membrane area (m²) | 0.001464
Commercial pressure (bar) | 12
mLbL pressure (bar) | 30
Ca²⁺ concentration (mM) | 0
Starting feed volume (mL) | 250
SA, 0 mM Ca²⁺ — DI water cleaning
Membrane | Pressure (bar) | Ca²⁺ (mM) | Phase | Time (min) | Hour | ΔT (h) | Rep 1 volume measured (mL) | Rep 1 remaining volume (mL) | Rep 1 flux (LMH) | Rep 2 volume measured (mL) | Rep 2 remaining volume (mL) | Rep 2 flux (LMH) | Average flux (LMH) | STDEV flux | Avg permeance (LMH/bar) | Recovery (%) | STDEV recovery
Commercial | 12 | 0 | DI compaction | 300 | 5 | 1 | 47.3 |  | 32.3 | 47.7 |  | 32.6 | 32.5 | 0.2 | 2.7
Commercial | 12 | 0 | SA fouling | 60 | 1 | 1 | 43.5 | 206.5 | 29.7 | 42.9 | 207.1 | 29.3 | 29.5 | 0.3 | 2.5
Commercial | 12 | 0 | SA fouling | 120 | 2 | 1 | 35.7 | 170.8 | 24.4 | 36.4 | 170.7 | 24.9 | 24.7 | 0.4 | 2.1
Commercial | 12 | 0 | SA fouling | 180 | 3 | 1 | 32.8 | 138 | 22.4 | 32 | 138.7 | 21.9 | 22.2 | 0.4 | 1.9
Commercial | 12 | 0 | SA fouling | 240 | 4 | 1 | 23.9 | 114.1 | 16.3 | 24.9 | 113.8 | 17 | 16.7 | 0.5 | 1.4
Commercial | 12 | 0 | SA fouling | 300 | 5 | 1 | 21.9 | 92.2 | 15 | 21.3 | 92.5 | 14.5 | 14.8 | 0.4 | 1.2
Commercial | 12 | 0 | Post-clean DI water | 60 | 1 | 1 | 24.8 | 225.2 | 16.9 | 25.6 | 224.4 | 17.5 | 17.2 | 0.4 | 1.4 | 52.9 | 1
Commercial | 12 | 0 | Post-clean DI water | 120 | 2 | 1 | 26.4 | 198.8 | 18 | 25.9 | 198.5 | 17.7 | 17.9 | 0.2 | 1.5 | 55.1 | 1
As-cast | 30 | 0 | DI compaction | 300 | 5 | 1 | 47.2 |  | 32.2 | 48.2 |  | 32.9 | 32.6 | 0.5 | 1.1
As-cast | 30 | 0 | SA fouling | 60 | 1 | 1 | 43 | 207 | 29.4 | 42.5 | 207.5 | 29 | 29.2 | 0.3 | 1
As-cast | 30 | 0 | SA fouling | 120 | 2 | 1 | 38.4 | 168.6 | 26.2 | 39 | 168.5 | 26.6 | 26.4 | 0.3 | 0.9
As-cast | 30 | 0 | SA fouling | 180 | 3 | 1 | 36.9 | 131.7 | 25.2 | 36.2 | 132.3 | 24.7 | 25 | 0.4 | 0.8
As-cast | 30 | 0 | SA fouling | 240 | 4 | 1 | 31.8 | 99.9 | 21.7 | 32.6 | 99.7 | 22.3 | 22 | 0.4 | 0.7
As-cast | 30 | 0 | SA fouling | 300 | 5 | 1 | 30.5 | 69.4 | 20.8 | 29.5 | 70.2 | 20.2 | 20.5 | 0.4 | 0.7
As-cast | 30 | 0 | Post-clean DI water | 60 | 1 | 1 | 40.2 | 209.8 | 27.5 | 40.8 | 209.2 | 27.9 | 27.7 | 0.3 | 0.9 | 85 | 0.4
As-cast | 30 | 0 | Post-clean DI water | 120 | 2 | 1 | 42.3 | 167.5 | 28.9 | 41.6 | 167.6 | 28.4 | 28.7 | 0.4 | 1 | 88 | 2.4
TMC | 30 | 0 | DI compaction | 300 | 5 | 1 | 47.6 |  | 32.5 | 48.1 |  | 32.9 | 32.7 | 0.3 | 1.1
TMC | 30 | 0 | SA fouling | 60 | 1 | 1 | 44 | 206 | 30.1 | 43 | 207 | 29.4 | 29.8 | 0.5 | 1
TMC | 30 | 0 | SA fouling | 120 | 2 | 1 | 40.5 | 165.5 | 27.7 | 41 | 166 | 28 | 27.9 | 0.2 | 0.9
TMC | 30 | 0 | SA fouling | 180 | 3 | 1 | 37.3 | 128.2 | 25.5 | 36.7 | 129.3 | 25.1 | 25.3 | 0.3 | 0.8
TMC | 30 | 0 | SA fouling | 240 | 4 | 1 | 35 | 93.2 | 23.9 | 35.7 | 93.6 | 24.4 | 24.2 | 0.4 | 0.8
TMC | 30 | 0 | SA fouling | 300 | 5 | 1 | 34.2 | 59 | 23.4 | 33.4 | 60.2 | 22.8 | 23.1 | 0.4 | 0.8
TMC | 30 | 0 | Post-clean DI water | 60 | 1 | 1 | 42 | 208 | 28.7 | 42.9 | 207.1 | 29.3 | 29 | 0.4 | 1 | 88.7 | 0.5
TMC | 30 | 0 | Post-clean DI water | 120 | 2 | 1 | 44.3 | 163.7 | 30.3 | 43.7 | 163.4 | 29.8 | 30.1 | 0.4 | 1 | 92 | 1.9
SA, 0 mM Ca²⁺ — pH 10 cleaning
Membrane | Pressure (bar) | Ca²⁺ (mM) | Phase | Time (min) | Hour | ΔT (h) | Rep 1 volume measured (mL) | Rep 1 remaining volume (mL) | Rep 1 flux (LMH) | Rep 2 volume measured (mL) | Rep 2 remaining volume (mL) | Rep 2 flux (LMH) | Average flux (LMH) | STDEV flux | Avg permeance (LMH/bar) | Recovery (%) | STDEV recovery
Commercial | 12 | 0 | DI compaction | 300 | 5 | 1 | 47.9 |  | 32.7 | 47.4 |  | 32.4 | 32.6 | 0.2 | 2.7
Commercial | 12 | 0 | SA fouling | 60 | 1 | 1 | 42.7 | 207.3 | 29.2 | 43.8 | 206.2 | 29.9 | 29.6 | 0.5 | 2.5
Commercial | 12 | 0 | SA fouling | 120 | 2 | 1 | 36.5 | 170.8 | 24.9 | 36 | 170.2 | 24.6 | 24.8 | 0.2 | 2.1
Commercial | 12 | 0 | SA fouling | 180 | 3 | 1 | 32.3 | 138.5 | 22.1 | 32.9 | 137.3 | 22.5 | 22.3 | 0.3 | 1.9
Commercial | 12 | 0 | SA fouling | 240 | 4 | 1 | 25.1 | 113.4 | 17.1 | 24.4 | 112.9 | 16.7 | 16.9 | 0.3 | 1.4
Commercial | 12 | 0 | SA fouling | 300 | 5 | 1 | 21.5 | 91.9 | 14.7 | 22.4 | 90.5 | 15.3 | 15 | 0.4 | 1.3
Commercial | 12 | 0 | Post-clean DI water | 60 | 1 | 1 | 28.1 | 221.9 | 19.2 | 27.1 | 222.9 | 18.5 | 18.9 | 0.5 | 1.6 | 58 | 1.1
Commercial | 12 | 0 | Post-clean DI water | 120 | 2 | 1 | 28.3 | 193.6 | 19.3 | 28.9 | 194 | 19.7 | 19.5 | 0.3 | 1.6 | 59.8 | 1.3
As-cast | 30 | 0 | DI compaction | 300 | 5 | 1 | 48.2 |  | 32.9 | 47.4 |  | 32.4 | 32.7 | 0.4 | 1.1
As-cast | 30 | 0 | SA fouling | 60 | 1 | 1 | 42.6 | 207.4 | 29.1 | 43.1 | 206.9 | 29.4 | 29.3 | 0.2 | 1
As-cast | 30 | 0 | SA fouling | 120 | 2 | 1 | 39.4 | 168 | 26.9 | 38.3 | 168.6 | 26.2 | 26.6 | 0.5 | 0.9
As-cast | 30 | 0 | SA fouling | 180 | 3 | 1 | 36.5 | 131.5 | 24.9 | 37 | 131.6 | 25.3 | 25.1 | 0.3 | 0.8
As-cast | 30 | 0 | SA fouling | 240 | 4 | 1 | 32.8 | 98.7 | 22.4 | 32.2 | 99.4 | 22 | 22.2 | 0.3 | 0.7
As-cast | 30 | 0 | SA fouling | 300 | 5 | 1 | 30 | 68.7 | 20.5 | 30.7 | 68.7 | 21 | 20.8 | 0.4 | 0.7
As-cast | 30 | 0 | Post-clean DI water | 60 | 1 | 1 | 41.9 | 208.1 | 28.6 | 41.1 | 208.9 | 28.1 | 28.4 | 0.4 | 0.9 | 86.9 | 0.1
As-cast | 30 | 0 | Post-clean DI water | 120 | 2 | 1 | 42.5 | 165.6 | 29 | 43.5 | 165.4 | 29.7 | 29.4 | 0.5 | 1 | 89.9 | 2.5
TMC | 30 | 0 | DI compaction | 300 | 5 | 1 | 48.3 |  | 33 | 47.7 |  | 32.6 | 32.8 | 0.3 | 1.1
TMC | 30 | 0 | SA fouling | 60 | 1 | 1 | 43.2 | 206.8 | 29.5 | 43.9 | 206.1 | 30 | 29.8 | 0.4 | 1
TMC | 30 | 0 | SA fouling | 120 | 2 | 1 | 41.2 | 165.6 | 28.1 | 40.7 | 165.4 | 27.8 | 28 | 0.2 | 0.9
TMC | 30 | 0 | SA fouling | 180 | 3 | 1 | 36.8 | 128.8 | 25.1 | 37.8 | 127.6 | 25.8 | 25.5 | 0.5 | 0.9
TMC | 30 | 0 | SA fouling | 240 | 4 | 1 | 35.9 | 92.9 | 24.5 | 35.5 | 92.1 | 24.2 | 24.4 | 0.2 | 0.8
TMC | 30 | 0 | SA fouling | 300 | 5 | 1 | 33.9 | 59 | 23.2 | 34.5 | 57.6 | 23.6 | 23.4 | 0.3 | 0.8
TMC | 30 | 0 | Post-clean DI water | 60 | 1 | 1 | 46.2 | 203.8 | 31.6 | 45.5 | 204.5 | 31.1 | 31.4 | 0.4 | 1 | 95.7 | 0.3
TMC | 30 | 0 | Post-clean DI water | 120 | 2 | 1 | 46.1 | 157.7 | 31.5 | 46.9 | 157.6 | 32 | 31.8 | 0.4 | 1.1 | 97 | 1.9
SA, 0 mM Ca²⁺ — pH 10 NaOCl cleaning
Membrane | Pressure (bar) | Ca²⁺ (mM) | Phase | Time (min) | Hour | ΔT (h) | Rep 1 volume measured (mL) | Rep 1 remaining volume (mL) | Rep 1 flux (LMH) | Rep 2 volume measured (mL) | Rep 2 remaining volume (mL) | Rep 2 flux (LMH) | Average flux (LMH) | STDEV flux | Avg permeance (LMH/bar) | Recovery (%) | STDEV recovery
Commercial | 12 | 0 | DI compaction | 300 | 5 | 1 | 47.5 |  | 32.4 | 48.1 |  | 32.9 | 32.7 | 0.4 | 2.7
Commercial | 12 | 0 | SA fouling | 60 | 1 | 1 | 43.7 | 206.3 | 29.8 | 43 | 207 | 29.4 | 29.6 | 0.3 | 2.5
Commercial | 12 | 0 | SA fouling | 120 | 2 | 1 | 36.1 | 170.2 | 24.7 | 36.6 | 170.4 | 25 | 24.9 | 0.2 | 2.1
Commercial | 12 | 0 | SA fouling | 180 | 3 | 1 | 33.2 | 137 | 22.7 | 32.2 | 138.2 | 22 | 22.4 | 0.5 | 1.9
Commercial | 12 | 0 | SA fouling | 240 | 4 | 1 | 24.6 | 112.4 | 16.8 | 25.1 | 113.1 | 17.1 | 17 | 0.2 | 1.4
Commercial | 12 | 0 | SA fouling | 300 | 5 | 1 | 22.4 | 90 | 15.3 | 21.8 | 91.3 | 14.9 | 15.1 | 0.3 | 1.3
Commercial | 12 | 0 | Post-clean DI water | 60 | 1 | 1 | 41.1 | 208.9 | 28.1 | 41.8 | 208.2 | 28.6 | 28.4 | 0.4 | 2.4 | 86.9 | 0.1
Commercial | 12 | 0 | Post-clean DI water | 120 | 2 | 1 | 43.4 | 165.5 | 29.6 | 42.6 | 165.6 | 29.1 | 29.4 | 0.4 | 2.5 | 89.9 | 2.1
As-cast | 30 | 0 | DI compaction | 300 | 5 | 1 | 47.5 |  | 32.4 | 48.4 |  | 33.1 | 32.8 | 0.5 | 1.1
As-cast | 30 | 0 | SA fouling | 60 | 1 | 1 | 43.2 | 206.8 | 29.5 | 42.6 | 207.4 | 29.1 | 29.3 | 0.3 | 1
As-cast | 30 | 0 | SA fouling | 120 | 2 | 1 | 38.6 | 168.2 | 26.4 | 39.3 | 168.1 | 26.8 | 26.6 | 0.3 | 0.9
As-cast | 30 | 0 | SA fouling | 180 | 3 | 1 | 37.1 | 131.1 | 25.3 | 36.6 | 131.5 | 25 | 25.2 | 0.2 | 0.8
As-cast | 30 | 0 | SA fouling | 240 | 4 | 1 | 32.1 | 99 | 21.9 | 33.1 | 98.4 | 22.6 | 22.3 | 0.5 | 0.7
As-cast | 30 | 0 | SA fouling | 300 | 5 | 1 | 30.8 | 68.2 | 21 | 30.3 | 68.1 | 20.7 | 20.9 | 0.2 | 0.7
As-cast | 30 | 0 | Post-clean DI water | 60 | 1 | 1 | 42.3 | 207.7 | 28.9 | 42.8 | 207.2 | 29.2 | 29.1 | 0.2 | 1 | 88.7 | 0.7
As-cast | 30 | 0 | Post-clean DI water | 120 | 2 | 1 | 44.4 | 163.3 | 30.3 | 43.7 | 163.5 | 29.8 | 30.1 | 0.4 | 1 | 91.8 | 2.5
TMC | 30 | 0 | DI compaction | 300 | 5 | 1 | 47.7 |  | 32.6 | 48.5 |  | 33.1 | 32.9 | 0.4 | 1.1
TMC | 30 | 0 | SA fouling | 60 | 1 | 1 | 44.1 | 205.9 | 30.1 | 43.2 | 206.8 | 29.5 | 29.8 | 0.4 | 1
TMC | 30 | 0 | SA fouling | 120 | 2 | 1 | 40.7 | 165.2 | 27.8 | 41.3 | 165.5 | 28.2 | 28 | 0.3 | 0.9
TMC | 30 | 0 | SA fouling | 180 | 3 | 1 | 37.8 | 127.4 | 25.8 | 37 | 128.5 | 25.3 | 25.6 | 0.4 | 0.9
TMC | 30 | 0 | SA fouling | 240 | 4 | 1 | 35.6 | 91.8 | 24.3 | 36.1 | 92.4 | 24.7 | 24.5 | 0.3 | 0.8
TMC | 30 | 0 | SA fouling | 300 | 5 | 1 | 34.8 | 57 | 23.8 | 33.8 | 58.6 | 23.1 | 23.5 | 0.5 | 0.8
TMC | 30 | 0 | Post-clean DI water | 60 | 1 | 1 | 47.1 | 202.9 | 32.2 | 47.6 | 202.4 | 32.5 | 32.4 | 0.2 | 1.1 | 98.5 | 0.4
TMC | 30 | 0 | Post-clean DI water | 120 | 2 | 1 | 48.4 | 154.5 | 33.1 | 47.8 | 154.6 | 32.7 | 32.9 | 0.3 | 1.1 | 100 | 1.9

## SA_1mM Ca2+
Input | Value
Membrane area (m²) | 0.001464
Commercial pressure (bar) | 12
mLbL pressure (bar) | 30
Ca²⁺ concentration (mM) | 1
Starting feed volume (mL) | 250
SA, 1 mM Ca²⁺ — DI water cleaning
Membrane | Pressure (bar) | Ca²⁺ (mM) | Phase | Time (min) | Hour | ΔT (h) | Rep 1 volume measured (mL) | Rep 1 remaining volume (mL) | Rep 1 flux (LMH) | Rep 2 volume measured (mL) | Rep 2 remaining volume (mL) | Rep 2 flux (LMH) | Average flux (LMH) | STDEV flux | Avg permeance (LMH/bar) | Recovery (%) | STDEV recovery
Commercial | 12 | 1 | DI compaction | 300 | 5 | 1 | 47.9 |  | 32.7 | 47.3 |  | 32.3 | 32.5 | 0.3 | 2.7
Commercial | 12 | 1 | SA fouling | 60 | 1 | 1 | 43 | 207 | 29.4 | 43.7 | 206.3 | 29.8 | 29.6 | 0.3 | 2.5
Commercial | 12 | 1 | SA fouling | 120 | 2 | 1 | 36.3 | 170.7 | 24.8 | 35.5 | 170.8 | 24.2 | 24.5 | 0.4 | 2
Commercial | 12 | 1 | SA fouling | 180 | 3 | 1 | 31.6 | 139.1 | 21.6 | 32.6 | 138.2 | 22.3 | 22 | 0.5 | 1.8
Commercial | 12 | 1 | SA fouling | 240 | 4 | 1 | 24.1 | 115 | 16.5 | 23.5 | 114.7 | 16.1 | 16.3 | 0.3 | 1.4
Commercial | 12 | 1 | SA fouling | 300 | 5 | 1 | 20.5 | 94.5 | 14 | 21.2 | 93.5 | 14.5 | 14.3 | 0.4 | 1.2
Commercial | 12 | 1 | Post-clean DI water | 60 | 1 | 1 | 18.6 | 231.4 | 12.7 | 18.1 | 231.9 | 12.4 | 12.6 | 0.2 | 1.1 | 38.8 | 0.3
Commercial | 12 | 1 | Post-clean DI water | 120 | 2 | 1 | 18.5 | 212.9 | 12.6 | 19.6 | 212.3 | 13.4 | 13 | 0.6 | 1.1 | 40 | 2.1
As-cast | 30 | 1 | DI compaction | 300 | 5 | 1 | 48 |  | 32.8 | 47.5 |  | 32.4 | 32.6 | 0.3 | 1.1
As-cast | 30 | 1 | SA fouling | 60 | 1 | 1 | 42.6 | 207.4 | 29.1 | 43.2 | 206.8 | 29.5 | 29.3 | 0.3 | 1
As-cast | 30 | 1 | SA fouling | 120 | 2 | 1 | 38.1 | 169.3 | 26 | 37.4 | 169.4 | 25.5 | 25.8 | 0.4 | 0.9
As-cast | 30 | 1 | SA fouling | 180 | 3 | 1 | 34.6 | 134.7 | 23.6 | 35.4 | 134 | 24.2 | 23.9 | 0.4 | 0.8
As-cast | 30 | 1 | SA fouling | 240 | 4 | 1 | 30 | 104.7 | 20.5 | 29.1 | 104.9 | 19.9 | 20.2 | 0.4 | 0.7
As-cast | 30 | 1 | SA fouling | 300 | 5 | 1 | 26.5 | 78.2 | 18.1 | 27.1 | 77.8 | 18.5 | 18.3 | 0.3 | 0.6
As-cast | 30 | 1 | Post-clean DI water | 60 | 1 | 1 | 34.9 | 215.1 | 23.8 | 34.2 | 215.8 | 23.4 | 23.6 | 0.3 | 0.8 | 72.4 | 0.2
As-cast | 30 | 1 | Post-clean DI water | 120 | 2 | 1 | 35.6 | 179.5 | 24.3 | 36.1 | 179.7 | 24.7 | 24.5 | 0.3 | 0.8 | 75.2 | 1.5
TMC | 30 | 1 | DI compaction | 300 | 5 | 1 | 48.4 |  | 33.1 | 47.4 |  | 32.4 | 32.8 | 0.5 | 1.1
TMC | 30 | 1 | SA fouling | 60 | 1 | 1 | 43.4 | 206.6 | 29.6 | 43.9 | 206.1 | 30 | 29.8 | 0.3 | 1
TMC | 30 | 1 | SA fouling | 120 | 2 | 1 | 40.5 | 166.1 | 27.7 | 39.9 | 166.2 | 27.3 | 27.5 | 0.3 | 0.9
TMC | 30 | 1 | SA fouling | 180 | 3 | 1 | 35.1 | 131 | 24 | 35.8 | 130.4 | 24.5 | 24.3 | 0.4 | 0.8
TMC | 30 | 1 | SA fouling | 240 | 4 | 1 | 33.8 | 97.2 | 23.1 | 33 | 97.4 | 22.5 | 22.8 | 0.4 | 0.8
TMC | 30 | 1 | SA fouling | 300 | 5 | 1 | 31 | 66.2 | 21.2 | 32 | 65.4 | 21.9 | 21.6 | 0.5 | 0.7
TMC | 30 | 1 | Post-clean DI water | 60 | 1 | 1 | 39.2 | 210.8 | 26.8 | 38.5 | 211.5 | 26.3 | 26.6 | 0.4 | 0.9 | 81.1 | 0.1
TMC | 30 | 1 | Post-clean DI water | 120 | 2 | 1 | 39.9 | 170.9 | 27.3 | 40.6 | 170.9 | 27.7 | 27.5 | 0.3 | 0.9 | 83.8 | 2.1
SA, 1 mM Ca²⁺ — pH 10 cleaning
Membrane | Pressure (bar) | Ca²⁺ (mM) | Phase | Time (min) | Hour | ΔT (h) | Rep 1 volume measured (mL) | Rep 1 remaining volume (mL) | Rep 1 flux (LMH) | Rep 2 volume measured (mL) | Rep 2 remaining volume (mL) | Rep 2 flux (LMH) | Average flux (LMH) | STDEV flux | Avg permeance (LMH/bar) | Recovery (%) | STDEV recovery
Commercial | 12 | 1 | DI compaction | 300 | 5 | 1 | 47.2 |  | 32.2 | 48.3 |  | 33 | 32.6 | 0.6 | 2.7
Commercial | 12 | 1 | SA fouling | 60 | 1 | 1 | 43.6 | 206.4 | 29.8 | 43.2 | 206.8 | 29.5 | 29.7 | 0.2 | 2.5
Commercial | 12 | 1 | SA fouling | 120 | 2 | 1 | 35.8 | 170.6 | 24.5 | 36.4 | 170.4 | 24.9 | 24.7 | 0.3 | 2.1
Commercial | 12 | 1 | SA fouling | 180 | 3 | 1 | 32.7 | 137.9 | 22.3 | 32 | 138.4 | 21.9 | 22.1 | 0.3 | 1.8
Commercial | 12 | 1 | SA fouling | 240 | 4 | 1 | 23.7 | 114.2 | 16.2 | 24.5 | 113.9 | 16.7 | 16.5 | 0.4 | 1.4
Commercial | 12 | 1 | SA fouling | 300 | 5 | 1 | 21.7 | 92.5 | 14.8 | 20.8 | 93.1 | 14.2 | 14.5 | 0.4 | 1.2
Commercial | 12 | 1 | Post-clean DI water | 60 | 1 | 1 | 25 | 225 | 17.1 | 25.6 | 224.4 | 17.5 | 17.3 | 0.3 | 1.4 | 53.1 | 0.1
Commercial | 12 | 1 | Post-clean DI water | 120 | 2 | 1 | 26.6 | 198.4 | 18.2 | 25.9 | 198.5 | 17.7 | 18 | 0.4 | 1.5 | 55.2 | 2
As-cast | 30 | 1 | DI compaction | 300 | 5 | 1 | 47.7 |  | 32.6 | 48.2 |  | 32.9 | 32.8 | 0.2 | 1.1
As-cast | 30 | 1 | SA fouling | 60 | 1 | 1 | 43.5 | 206.5 | 29.7 | 42.5 | 207.5 | 29 | 29.4 | 0.5 | 1
As-cast | 30 | 1 | SA fouling | 120 | 2 | 1 | 37.7 | 168.8 | 25.8 | 38.1 | 169.4 | 26 | 25.9 | 0.1 | 0.9
As-cast | 30 | 1 | SA fouling | 180 | 3 | 1 | 35.5 | 133.3 | 24.2 | 34.9 | 134.5 | 23.8 | 24 | 0.3 | 0.8
As-cast | 30 | 1 | SA fouling | 240 | 4 | 1 | 29.5 | 103.8 | 20.2 | 30.2 | 104.3 | 20.6 | 20.4 | 0.3 | 0.7
As-cast | 30 | 1 | SA fouling | 300 | 5 | 1 | 27.6 | 76.2 | 18.9 | 26.7 | 77.6 | 18.2 | 18.6 | 0.5 | 0.6
As-cast | 30 | 1 | Post-clean DI water | 60 | 1 | 1 | 39.3 | 210.7 | 26.8 | 40.2 | 209.8 | 27.5 | 27.2 | 0.5 | 0.9 | 82.9 | 1
As-cast | 30 | 1 | Post-clean DI water | 120 | 2 | 1 | 41.5 | 169.2 | 28.3 | 40.9 | 168.9 | 27.9 | 28.1 | 0.3 | 0.9 | 85.7 | 1.4
TMC | 30 | 1 | DI compaction | 300 | 5 | 1 | 47.7 |  | 32.6 | 48.4 |  | 33.1 | 32.9 | 0.4 | 1.1
TMC | 30 | 1 | SA fouling | 60 | 1 | 1 | 43.9 | 206.1 | 30 | 43.5 | 206.5 | 29.7 | 29.9 | 0.2 | 1
TMC | 30 | 1 | SA fouling | 120 | 2 | 1 | 39.9 | 166.2 | 27.3 | 40.9 | 165.6 | 27.9 | 27.6 | 0.4 | 0.9
TMC | 30 | 1 | SA fouling | 180 | 3 | 1 | 36 | 130.2 | 24.6 | 35.5 | 130.1 | 24.2 | 24.4 | 0.3 | 0.8
TMC | 30 | 1 | SA fouling | 240 | 4 | 1 | 33.4 | 96.8 | 22.8 | 34 | 96.1 | 23.2 | 23 | 0.3 | 0.8
TMC | 30 | 1 | SA fouling | 300 | 5 | 1 | 32.2 | 64.6 | 22 | 31.5 | 64.6 | 21.5 | 21.8 | 0.4 | 0.7
TMC | 30 | 1 | Post-clean DI water | 60 | 1 | 1 | 44.6 | 205.4 | 30.5 | 45.4 | 204.6 | 31 | 30.8 | 0.4 | 1 | 93.6 | 0.1
TMC | 30 | 1 | Post-clean DI water | 120 | 2 | 1 | 46.1 | 159.3 | 31.5 | 45.2 | 159.4 | 30.9 | 31.2 | 0.4 | 1 | 94.8 | 2.3
SA, 1 mM Ca²⁺ — pH 10 NaOCl cleaning
Membrane | Pressure (bar) | Ca²⁺ (mM) | Phase | Time (min) | Hour | ΔT (h) | Rep 1 volume measured (mL) | Rep 1 remaining volume (mL) | Rep 1 flux (LMH) | Rep 2 volume measured (mL) | Rep 2 remaining volume (mL) | Rep 2 flux (LMH) | Average flux (LMH) | STDEV flux | Avg permeance (LMH/bar) | Recovery (%) | STDEV recovery
Commercial | 12 | 1 | DI compaction | 300 | 5 | 1 | 48.2 |  | 32.9 | 47.5 |  | 32.4 | 32.7 | 0.4 | 2.7
Commercial | 12 | 1 | SA fouling | 60 | 1 | 1 | 43.2 | 206.8 | 29.5 | 43.7 | 206.3 | 29.8 | 29.7 | 0.2 | 2.5
Commercial | 12 | 1 | SA fouling | 120 | 2 | 1 | 36.7 | 170.1 | 25.1 | 35.7 | 170.6 | 24.4 | 24.8 | 0.5 | 2.1
Commercial | 12 | 1 | SA fouling | 180 | 3 | 1 | 32.2 | 137.9 | 22 | 32.7 | 137.9 | 22.3 | 22.2 | 0.2 | 1.9
Commercial | 12 | 1 | SA fouling | 240 | 4 | 1 | 24.5 | 113.4 | 16.7 | 24 | 113.9 | 16.4 | 16.6 | 0.2 | 1.4
Commercial | 12 | 1 | SA fouling | 300 | 5 | 1 | 21 | 92.4 | 14.3 | 21.7 | 92.2 | 14.8 | 14.6 | 0.4 | 1.2
Commercial | 12 | 1 | Post-clean DI water | 60 | 1 | 1 | 41.1 | 208.9 | 28.1 | 40.2 | 209.8 | 27.5 | 27.8 | 0.4 | 2.3 | 85 | 0.4
Commercial | 12 | 1 | Post-clean DI water | 120 | 2 | 1 | 41.7 | 167.2 | 28.5 | 42.6 | 167.2 | 29.1 | 28.8 | 0.4 | 2.4 | 88.1 | 2.3
As-cast | 30 | 1 | DI compaction | 300 | 5 | 1 | 48.3 |  | 33 | 47.7 |  | 32.6 | 32.8 | 0.3 | 1.1
As-cast | 30 | 1 | SA fouling | 60 | 1 | 1 | 42.7 | 207.3 | 29.2 | 43.4 | 206.6 | 29.6 | 29.4 | 0.3 | 1
As-cast | 30 | 1 | SA fouling | 120 | 2 | 1 | 38.3 | 169 | 26.2 | 37.8 | 168.8 | 25.8 | 26 | 0.3 | 0.9
As-cast | 30 | 1 | SA fouling | 180 | 3 | 1 | 34.8 | 134.2 | 23.8 | 35.8 | 133 | 24.5 | 24.2 | 0.5 | 0.8
As-cast | 30 | 1 | SA fouling | 240 | 4 | 1 | 30.2 | 104 | 20.6 | 29.8 | 103.2 | 20.4 | 20.5 | 0.1 | 0.7
As-cast | 30 | 1 | SA fouling | 300 | 5 | 1 | 27 | 77 | 18.4 | 27.6 | 75.6 | 18.9 | 18.7 | 0.4 | 0.6
As-cast | 30 | 1 | Post-clean DI water | 60 | 1 | 1 | 42.1 | 207.9 | 28.8 | 41.4 | 208.6 | 28.3 | 28.6 | 0.4 | 1 | 87.2 | 0.3
As-cast | 30 | 1 | Post-clean DI water | 120 | 2 | 1 | 42.8 | 165.1 | 29.2 | 43.6 | 165 | 29.8 | 29.5 | 0.4 | 1 | 89.9 | 2.1
TMC | 30 | 1 | DI compaction | 300 | 5 | 1 | 48.7 |  | 33.3 | 47.7 |  | 32.6 | 33 | 0.5 | 1.1
TMC | 30 | 1 | SA fouling | 60 | 1 | 1 | 43.5 | 206.5 | 29.7 | 44.1 | 205.9 | 30.1 | 29.9 | 0.3 | 1
TMC | 30 | 1 | SA fouling | 120 | 2 | 1 | 40.8 | 165.7 | 27.9 | 40.1 | 165.8 | 27.4 | 27.7 | 0.4 | 0.9
TMC | 30 | 1 | SA fouling | 180 | 3 | 1 | 35.6 | 130.1 | 24.3 | 36.1 | 129.7 | 24.7 | 24.5 | 0.3 | 0.8
TMC | 30 | 1 | SA fouling | 240 | 4 | 1 | 34.4 | 95.7 | 23.5 | 33.4 | 96.3 | 22.8 | 23.2 | 0.5 | 0.8
TMC | 30 | 1 | SA fouling | 300 | 5 | 1 | 31.8 | 63.9 | 21.7 | 32.2 | 64.1 | 22 | 21.9 | 0.2 | 0.7
TMC | 30 | 1 | Post-clean DI water | 60 | 1 | 1 | 47.8 | 202.2 | 32.7 | 47.2 | 202.8 | 32.2 | 32.5 | 0.4 | 1.1 | 98.5 | 0.4
TMC | 30 | 1 | Post-clean DI water | 120 | 2 | 1 | 47.8 | 154.4 | 32.7 | 48.5 | 154.3 | 33.1 | 32.9 | 0.3 | 1.1 | 99.7 | 2.4

## SA_2mM Ca2+
Input | Value
Membrane area (m²) | 0.001464
Commercial pressure (bar) | 12
mLbL pressure (bar) | 30
Ca²⁺ concentration (mM) | 2
Starting feed volume (mL) | 250
SA, 2 mM Ca²⁺ — DI water cleaning
Membrane | Pressure (bar) | Ca²⁺ (mM) | Phase | Time (min) | Hour | ΔT (h) | Rep 1 volume measured (mL) | Rep 1 remaining volume (mL) | Rep 1 flux (LMH) | Rep 2 volume measured (mL) | Rep 2 remaining volume (mL) | Rep 2 flux (LMH) | Average flux (LMH) | STDEV flux | Avg permeance (LMH/bar) | Recovery (%) | STDEV recovery
Commercial | 12 | 2 | DI compaction | 300 | 5 | 1 | 47.4 |  | 32.4 | 48.1 |  | 32.9 | 32.7 | 0.4 | 2.7
Commercial | 12 | 2 | SA fouling | 60 | 1 | 1 | 43.9 | 206.1 | 30 | 43.1 | 206.9 | 29.4 | 29.7 | 0.4 | 2.5
Commercial | 12 | 2 | SA fouling | 120 | 2 | 1 | 33.6 | 172.5 | 23 | 34.6 | 172.3 | 23.6 | 23.3 | 0.4 | 1.9
Commercial | 12 | 2 | SA fouling | 180 | 3 | 1 | 29.6 | 142.9 | 20.2 | 28.9 | 143.4 | 19.7 | 20 | 0.4 | 1.7
Commercial | 12 | 2 | SA fouling | 240 | 4 | 1 | 18.3 | 124.6 | 12.5 | 19.1 | 124.3 | 13 | 12.8 | 0.4 | 1.1
Commercial | 12 | 2 | SA fouling | 300 | 5 | 1 | 15.3 | 109.3 | 10.5 | 14.8 | 109.5 | 10.1 | 10.3 | 0.3 | 0.9
Commercial | 12 | 2 | Post-clean DI water | 60 | 1 | 1 | 14.7 | 235.3 | 10 | 15.7 | 234.3 | 10.7 | 10.4 | 0.5 | 0.9 | 31.8 | 1.2
Commercial | 12 | 2 | Post-clean DI water | 120 | 2 | 1 | 16 | 219.3 | 10.9 | 15.5 | 218.8 | 10.6 | 10.8 | 0.2 | 0.9 | 33 | 1
As-cast | 30 | 2 | DI compaction | 300 | 5 | 1 | 47.6 |  | 32.5 | 48.2 |  | 32.9 | 32.7 | 0.3 | 1.1
As-cast | 30 | 2 | SA fouling | 60 | 1 | 1 | 43.4 | 206.6 | 29.6 | 42.7 | 207.3 | 29.2 | 29.4 | 0.3 | 1
As-cast | 30 | 2 | SA fouling | 120 | 2 | 1 | 37.3 | 169.3 | 25.5 | 38.1 | 169.2 | 26 | 25.8 | 0.4 | 0.9
As-cast | 30 | 2 | SA fouling | 180 | 3 | 1 | 35.3 | 134 | 24.1 | 34.4 | 134.8 | 23.5 | 23.8 | 0.4 | 0.8
As-cast | 30 | 2 | SA fouling | 240 | 4 | 1 | 28.9 | 105.1 | 19.7 | 29.5 | 105.3 | 20.2 | 20 | 0.4 | 0.7
As-cast | 30 | 2 | SA fouling | 300 | 5 | 1 | 26.7 | 78.4 | 18.2 | 26 | 79.3 | 17.8 | 18 | 0.3 | 0.6
As-cast | 30 | 2 | Post-clean DI water | 60 | 1 | 1 | 32.1 | 217.9 | 21.9 | 32.6 | 217.4 | 22.3 | 22.1 | 0.3 | 0.7 | 67.6 | 0.3
As-cast | 30 | 2 | Post-clean DI water | 120 | 2 | 1 | 34 | 183.9 | 23.2 | 33 | 184.4 | 22.5 | 22.9 | 0.5 | 0.8 | 70 | 2.1
TMC | 30 | 2 | DI compaction | 300 | 5 | 1 | 47.8 |  | 32.7 | 48.3 |  | 33 | 32.9 | 0.2 | 1.1
TMC | 30 | 2 | SA fouling | 60 | 1 | 1 | 44.1 | 205.9 | 30.1 | 43.5 | 206.5 | 29.7 | 29.9 | 0.3 | 1
TMC | 30 | 2 | SA fouling | 120 | 2 | 1 | 39.4 | 166.5 | 26.9 | 40.1 | 166.4 | 27.4 | 27.2 | 0.4 | 0.9
TMC | 30 | 2 | SA fouling | 180 | 3 | 1 | 34.6 | 131.9 | 23.6 | 33.7 | 132.7 | 23 | 23.3 | 0.4 | 0.8
TMC | 30 | 2 | SA fouling | 240 | 4 | 1 | 31.2 | 100.7 | 21.3 | 32.2 | 100.5 | 22 | 21.7 | 0.5 | 0.7
TMC | 30 | 2 | SA fouling | 300 | 5 | 1 | 29.7 | 71 | 20.3 | 29.1 | 71.4 | 19.9 | 20.1 | 0.3 | 0.7
TMC | 30 | 2 | Post-clean DI water | 60 | 1 | 1 | 37.6 | 212.4 | 25.7 | 38.4 | 211.6 | 26.2 | 26 | 0.4 | 0.9 | 79 | 0.6
TMC | 30 | 2 | Post-clean DI water | 120 | 2 | 1 | 39.6 | 172.8 | 27 | 39.1 | 172.5 | 26.7 | 26.9 | 0.2 | 0.9 | 81.8 | 1.2
SA, 2 mM Ca²⁺ — pH 10 cleaning
Membrane | Pressure (bar) | Ca²⁺ (mM) | Phase | Time (min) | Hour | ΔT (h) | Rep 1 volume measured (mL) | Rep 1 remaining volume (mL) | Rep 1 flux (LMH) | Rep 2 volume measured (mL) | Rep 2 remaining volume (mL) | Rep 2 flux (LMH) | Average flux (LMH) | STDEV flux | Avg permeance (LMH/bar) | Recovery (%) | STDEV recovery
Commercial | 12 | 2 | DI compaction | 300 | 5 | 1 | 48.1 |  | 32.9 | 47.6 |  | 32.5 | 32.7 | 0.3 | 2.7
Commercial | 12 | 2 | SA fouling | 60 | 1 | 1 | 43.3 | 206.7 | 29.6 | 43.8 | 206.2 | 29.9 | 29.8 | 0.2 | 2.5
Commercial | 12 | 2 | SA fouling | 120 | 2 | 1 | 34.6 | 172.1 | 23.6 | 33.9 | 172.3 | 23.2 | 23.4 | 0.3 | 2
Commercial | 12 | 2 | SA fouling | 180 | 3 | 1 | 29 | 143.1 | 19.8 | 29.9 | 142.4 | 20.4 | 20.1 | 0.4 | 1.7
Commercial | 12 | 2 | SA fouling | 240 | 4 | 1 | 19.5 | 123.6 | 13.3 | 18.6 | 123.8 | 12.7 | 13 | 0.4 | 1.1
Commercial | 12 | 2 | SA fouling | 300 | 5 | 1 | 15.1 | 108.5 | 10.3 | 15.7 | 108.1 | 10.7 | 10.5 | 0.3 | 0.9
Commercial | 12 | 2 | Post-clean DI water | 60 | 1 | 1 | 24.8 | 225.2 | 16.9 | 24.1 | 225.9 | 16.5 | 16.7 | 0.3 | 1.4 | 51.1 | 0.4
Commercial | 12 | 2 | Post-clean DI water | 120 | 2 | 1 | 25.1 | 200.1 | 17.1 | 25.6 | 200.3 | 17.5 | 17.3 | 0.3 | 1.4 | 52.9 | 1.3
As-cast | 30 | 2 | DI compaction | 300 | 5 | 1 | 48.5 |  | 33.1 | 47.5 |  | 32.4 | 32.8 | 0.5 | 1.1
As-cast | 30 | 2 | SA fouling | 60 | 1 | 1 | 42.9 | 207.1 | 29.3 | 43.3 | 206.7 | 29.6 | 29.5 | 0.2 | 1
As-cast | 30 | 2 | SA fouling | 120 | 2 | 1 | 38.2 | 168.9 | 26.1 | 37.6 | 169.1 | 25.7 | 25.9 | 0.3 | 0.9
As-cast | 30 | 2 | SA fouling | 180 | 3 | 1 | 34.7 | 134.2 | 23.7 | 35.4 | 133.7 | 24.2 | 24 | 0.4 | 0.8
As-cast | 30 | 2 | SA fouling | 240 | 4 | 1 | 29.9 | 104.3 | 20.4 | 29.1 | 104.6 | 19.9 | 20.2 | 0.4 | 0.7
As-cast | 30 | 2 | SA fouling | 300 | 5 | 1 | 26.2 | 78.1 | 17.9 | 27.2 | 77.4 | 18.6 | 18.3 | 0.5 | 0.6
As-cast | 30 | 2 | Post-clean DI water | 60 | 1 | 1 | 39.7 | 210.3 | 27.1 | 39.1 | 210.9 | 26.7 | 26.9 | 0.3 | 0.9 | 82 | 0.4
As-cast | 30 | 2 | Post-clean DI water | 120 | 2 | 1 | 40.4 | 169.9 | 27.6 | 41.2 | 169.7 | 28.1 | 27.9 | 0.4 | 0.9 | 85.1 | 2.4
TMC | 30 | 2 | DI compaction | 300 | 5 | 1 | 48.4 |  | 33.1 | 47.9 |  | 32.7 | 32.9 | 0.3 | 1.1
TMC | 30 | 2 | SA fouling | 60 | 1 | 1 | 43.3 | 206.7 | 29.6 | 44.4 | 205.6 | 30.3 | 30 | 0.5 | 1
TMC | 30 | 2 | SA fouling | 120 | 2 | 1 | 40.1 | 166.6 | 27.4 | 39.7 | 165.9 | 27.1 | 27.3 | 0.2 | 0.9
TMC | 30 | 2 | SA fouling | 180 | 3 | 1 | 34.1 | 132.5 | 23.3 | 34.7 | 131.2 | 23.7 | 23.5 | 0.3 | 0.8
TMC | 30 | 2 | SA fouling | 240 | 4 | 1 | 32.4 | 100.1 | 22.1 | 31.7 | 99.5 | 21.7 | 21.9 | 0.3 | 0.7
TMC | 30 | 2 | SA fouling | 300 | 5 | 1 | 29.4 | 70.7 | 20.1 | 30.2 | 69.3 | 20.6 | 20.4 | 0.4 | 0.7
TMC | 30 | 2 | Post-clean DI water | 60 | 1 | 1 | 45.5 | 204.5 | 31.1 | 44.6 | 205.4 | 30.5 | 30.8 | 0.4 | 1 | 93.6 | 0.5
TMC | 30 | 2 | Post-clean DI water | 120 | 2 | 1 | 45.4 | 159.1 | 31 | 46.1 | 159.3 | 31.5 | 31.3 | 0.4 | 1 | 95.1 | 1.9
SA, 2 mM Ca²⁺ — pH 10 NaOCl cleaning
Membrane | Pressure (bar) | Ca²⁺ (mM) | Phase | Time (min) | Hour | ΔT (h) | Rep 1 volume measured (mL) | Rep 1 remaining volume (mL) | Rep 1 flux (LMH) | Rep 2 volume measured (mL) | Rep 2 remaining volume (mL) | Rep 2 flux (LMH) | Average flux (LMH) | STDEV flux | Avg permeance (LMH/bar) | Recovery (%) | STDEV recovery
Commercial | 12 | 2 | DI compaction | 300 | 5 | 1 | 47.7 |  | 32.6 | 48.2 |  | 32.9 | 32.8 | 0.2 | 2.7
Commercial | 12 | 2 | SA fouling | 60 | 1 | 1 | 44.1 | 205.9 | 30.1 | 43.1 | 206.9 | 29.4 | 29.8 | 0.5 | 2.5
Commercial | 12 | 2 | SA fouling | 120 | 2 | 1 | 34.1 | 171.8 | 23.3 | 34.6 | 172.3 | 23.6 | 23.5 | 0.2 | 2
Commercial | 12 | 2 | SA fouling | 180 | 3 | 1 | 29.9 | 141.9 | 20.4 | 29.3 | 143 | 20 | 20.2 | 0.3 | 1.7
Commercial | 12 | 2 | SA fouling | 240 | 4 | 1 | 18.8 | 123.1 | 12.8 | 19.5 | 123.5 | 13.3 | 13.1 | 0.4 | 1.1
Commercial | 12 | 2 | SA fouling | 300 | 5 | 1 | 15.9 | 107.2 | 10.9 | 15.1 | 108.4 | 10.3 | 10.6 | 0.4 | 0.9
Commercial | 12 | 2 | Post-clean DI water | 60 | 1 | 1 | 37.5 | 212.5 | 25.6 | 38.4 | 211.6 | 26.2 | 25.9 | 0.4 | 2.2 | 79 | 0.8
Commercial | 12 | 2 | Post-clean DI water | 120 | 2 | 1 | 39.7 | 172.8 | 27.1 | 39 | 172.6 | 26.6 | 26.9 | 0.4 | 2.2 | 82 | 1.6
As-cast | 30 | 2 | DI compaction | 300 | 5 | 1 | 47.8 |  | 32.7 | 48.5 |  | 33.1 | 32.9 | 0.3 | 1.1
As-cast | 30 | 2 | SA fouling | 60 | 1 | 1 | 43.4 | 206.6 | 29.6 | 42.9 | 207.1 | 29.3 | 29.5 | 0.2 | 1
As-cast | 30 | 2 | SA fouling | 120 | 2 | 1 | 37.4 | 169.2 | 25.5 | 38.5 | 168.6 | 26.3 | 25.9 | 0.6 | 0.9
As-cast | 30 | 2 | SA fouling | 180 | 3 | 1 | 35.4 | 133.8 | 24.2 | 35 | 133.6 | 23.9 | 24.1 | 0.2 | 0.8
As-cast | 30 | 2 | SA fouling | 240 | 4 | 1 | 29.3 | 104.5 | 20 | 29.9 | 103.7 | 20.4 | 20.2 | 0.3 | 0.7
As-cast | 30 | 2 | SA fouling | 300 | 5 | 1 | 27.2 | 77.3 | 18.6 | 26.5 | 77.2 | 18.1 | 18.4 | 0.4 | 0.6
As-cast | 30 | 2 | Post-clean DI water | 60 | 1 | 1 | 41.4 | 208.6 | 28.3 | 42.2 | 207.8 | 28.8 | 28.6 | 0.4 | 1 | 86.9 | 0.3
As-cast | 30 | 2 | Post-clean DI water | 120 | 2 | 1 | 43.8 | 164.8 | 29.9 | 42.8 | 165 | 29.2 | 29.6 | 0.5 | 1 | 90 | 2.3
TMC | 30 | 2 | DI compaction | 300 | 5 | 1 | 48 |  | 32.8 | 48.6 |  | 33.2 | 33 | 0.3 | 1.1
TMC | 30 | 2 | SA fouling | 60 | 1 | 1 | 44.3 | 205.7 | 30.3 | 43.5 | 206.5 | 29.7 | 30 | 0.4 | 1
TMC | 30 | 2 | SA fouling | 120 | 2 | 1 | 39.8 | 165.9 | 27.2 | 40.3 | 166.2 | 27.5 | 27.4 | 0.2 | 0.9
TMC | 30 | 2 | SA fouling | 180 | 3 | 1 | 35.1 | 130.8 | 24 | 34 | 132.2 | 23.2 | 23.6 | 0.6 | 0.8
TMC | 30 | 2 | SA fouling | 240 | 4 | 1 | 31.9 | 98.9 | 21.8 | 32.4 | 99.8 | 22.1 | 22 | 0.2 | 0.7
TMC | 30 | 2 | SA fouling | 300 | 5 | 1 | 30.2 | 68.7 | 20.6 | 29.6 | 70.2 | 20.2 | 20.4 | 0.3 | 0.7
TMC | 30 | 2 | Post-clean DI water | 60 | 1 | 1 | 47.2 | 202.8 | 32.2 | 47.9 | 202.1 | 32.7 | 32.5 | 0.4 | 1.1 | 98.5 | 0.2
TMC | 30 | 2 | Post-clean DI water | 120 | 2 | 1 | 48.7 | 154.1 | 33.3 | 47.9 | 154.2 | 32.7 | 33 | 0.4 | 1.1 | 100 | 2.1

## BSA_0mM Ca2+
Input | Value
Membrane area (m²) | 0.001464
Commercial pressure (bar) | 12
mLbL pressure (bar) | 30
Ca²⁺ concentration (mM) | 0
Starting feed volume (mL) | 250
BSA, 0 mM Ca²⁺ — DI water cleaning
Membrane | Pressure (bar) | Ca²⁺ (mM) | Phase | Time (min) | Hour | ΔT (h) | Rep 1 volume measured (mL) | Rep 1 remaining volume (mL) | Rep 1 flux (LMH) | Rep 2 volume measured (mL) | Rep 2 remaining volume (mL) | Rep 2 flux (LMH) | Average flux (LMH) | STDEV flux | Avg permeance (LMH/bar) | Recovery (%) | STDEV recovery
Commercial | 12 | 0 | DI compaction | 300 | 5 | 1 | 48 |  | 32.8 | 47.1 |  | 32.2 | 32.5 | 0.4 | 2.7
Commercial | 12 | 0 | BSA fouling | 60 | 1 | 1 | 41.5 | 208.5 | 28.3 | 42.5 | 207.5 | 29 | 28.7 | 0.5 | 2.4
Commercial | 12 | 0 | BSA fouling | 120 | 2 | 1 | 35.1 | 173.4 | 24 | 34.5 | 173 | 23.6 | 23.8 | 0.3 | 2
Commercial | 12 | 0 | BSA fouling | 180 | 3 | 1 | 30.7 | 142.7 | 21 | 31.4 | 141.6 | 21.4 | 21.2 | 0.3 | 1.8
Commercial | 12 | 0 | BSA fouling | 240 | 4 | 1 | 23.2 | 119.5 | 15.8 | 22.7 | 118.9 | 15.5 | 15.7 | 0.2 | 1.3
Commercial | 12 | 0 | BSA fouling | 300 | 5 | 1 | 19.6 | 99.9 | 13.4 | 20.6 | 98.3 | 14.1 | 13.8 | 0.5 | 1.2
Commercial | 12 | 0 | Post-clean DI water | 60 | 1 | 1 | 24.1 | 225.9 | 16.5 | 23.6 | 226.4 | 16.1 | 16.3 | 0.3 | 1.4 | 50.2 | 0.2
Commercial | 12 | 0 | Post-clean DI water | 120 | 2 | 1 | 24.4 | 201.5 | 16.7 | 25 | 201.4 | 17.1 | 16.9 | 0.3 | 1.4 | 52 | 1.5
As-cast | 30 | 0 | DI compaction | 300 | 5 | 1 | 48.1 |  | 32.9 | 47.4 |  | 32.4 | 32.7 | 0.4 | 1.1
As-cast | 30 | 0 | BSA fouling | 60 | 1 | 1 | 41.6 | 208.4 | 28.4 | 42.4 | 207.6 | 29 | 28.7 | 0.4 | 1
As-cast | 30 | 0 | BSA fouling | 120 | 2 | 1 | 38.8 | 169.6 | 26.5 | 37.8 | 169.8 | 25.8 | 26.2 | 0.5 | 0.9
As-cast | 30 | 0 | BSA fouling | 180 | 3 | 1 | 36 | 133.6 | 24.6 | 36.7 | 133.1 | 25.1 | 24.9 | 0.4 | 0.8
As-cast | 30 | 0 | BSA fouling | 240 | 4 | 1 | 32.8 | 100.8 | 22.4 | 32 | 101.1 | 21.9 | 22.2 | 0.4 | 0.7
As-cast | 30 | 0 | BSA fouling | 300 | 5 | 1 | 30.2 | 70.6 | 20.6 | 30.7 | 70.4 | 21 | 20.8 | 0.3 | 0.7
As-cast | 30 | 0 | Post-clean DI water | 60 | 1 | 1 | 39.7 | 210.3 | 27.1 | 38.6 | 211.4 | 26.4 | 26.8 | 0.5 | 0.9 | 82 | 0.6
As-cast | 30 | 0 | Post-clean DI water | 120 | 2 | 1 | 40.3 | 170 | 27.5 | 40.8 | 170.6 | 27.9 | 27.7 | 0.3 | 0.9 | 84.7 | 1.8
TMC | 30 | 0 | DI compaction | 300 | 5 | 1 | 48.2 |  | 32.9 | 47.6 |  | 32.5 | 32.7 | 0.3 | 1.1
TMC | 30 | 0 | BSA fouling | 60 | 1 | 1 | 43.1 | 206.9 | 29.4 | 43.8 | 206.2 | 29.9 | 29.7 | 0.4 | 1
TMC | 30 | 0 | BSA fouling | 120 | 2 | 1 | 41.4 | 165.5 | 28.3 | 40.5 | 165.7 | 27.7 | 28 | 0.4 | 0.9
TMC | 30 | 0 | BSA fouling | 180 | 3 | 1 | 36.9 | 128.6 | 25.2 | 37.9 | 127.8 | 25.9 | 25.6 | 0.5 | 0.9
TMC | 30 | 0 | BSA fouling | 240 | 4 | 1 | 36.2 | 92.4 | 24.7 | 35.5 | 92.3 | 24.2 | 24.5 | 0.4 | 0.8
TMC | 30 | 0 | BSA fouling | 300 | 5 | 1 | 34 | 58.4 | 23.2 | 34.8 | 57.5 | 23.8 | 23.5 | 0.4 | 0.8
TMC | 30 | 0 | Post-clean DI water | 60 | 1 | 1 | 43.2 | 206.8 | 29.5 | 42.7 | 207.3 | 29.2 | 29.4 | 0.2 | 1 | 89.9 | 0.1
TMC | 30 | 0 | Post-clean DI water | 120 | 2 | 1 | 44 | 162.8 | 30.1 | 45 | 162.3 | 30.7 | 30.4 | 0.4 | 1 | 93 | 2.1
BSA, 0 mM Ca²⁺ — pH 10 cleaning
Membrane | Pressure (bar) | Ca²⁺ (mM) | Phase | Time (min) | Hour | ΔT (h) | Rep 1 volume measured (mL) | Rep 1 remaining volume (mL) | Rep 1 flux (LMH) | Rep 2 volume measured (mL) | Rep 2 remaining volume (mL) | Rep 2 flux (LMH) | Average flux (LMH) | STDEV flux | Avg permeance (LMH/bar) | Recovery (%) | STDEV recovery
Commercial | 12 | 0 | DI compaction | 300 | 5 | 1 | 47.4 |  | 32.4 | 48 |  | 32.8 | 32.6 | 0.3 | 2.7
Commercial | 12 | 0 | BSA fouling | 60 | 1 | 1 | 42.4 | 207.6 | 29 | 41.7 | 208.3 | 28.5 | 28.8 | 0.4 | 2.4
Commercial | 12 | 0 | BSA fouling | 120 | 2 | 1 | 34.5 | 173.1 | 23.6 | 35.4 | 172.9 | 24.2 | 23.9 | 0.4 | 2
Commercial | 12 | 0 | BSA fouling | 180 | 3 | 1 | 31.8 | 141.3 | 21.7 | 30.8 | 142.1 | 21 | 21.4 | 0.5 | 1.8
Commercial | 12 | 0 | BSA fouling | 240 | 4 | 1 | 23 | 118.3 | 15.7 | 23.6 | 118.5 | 16.1 | 15.9 | 0.3 | 1.3
Commercial | 12 | 0 | BSA fouling | 300 | 5 | 1 | 20.9 | 97.4 | 14.3 | 20.1 | 98.4 | 13.7 | 14 | 0.4 | 1.2
Commercial | 12 | 0 | Post-clean DI water | 60 | 1 | 1 | 29.2 | 220.8 | 19.9 | 29.7 | 220.3 | 20.3 | 20.1 | 0.3 | 1.7 | 61.7 | 0.3
Commercial | 12 | 0 | Post-clean DI water | 120 | 2 | 1 | 31 | 189.8 | 21.2 | 30 | 190.3 | 20.5 | 20.9 | 0.5 | 1.7 | 64.1 | 2.1
As-cast | 30 | 0 | DI compaction | 300 | 5 | 1 | 47.6 |  | 32.5 | 48.1 |  | 32.9 | 32.7 | 0.3 | 1.1
As-cast | 30 | 0 | BSA fouling | 60 | 1 | 1 | 42.4 | 207.6 | 29 | 41.8 | 208.2 | 28.6 | 28.8 | 0.3 | 1
As-cast | 30 | 0 | BSA fouling | 120 | 2 | 1 | 38.1 | 169.5 | 26 | 38.8 | 169.4 | 26.5 | 26.3 | 0.4 | 0.9
As-cast | 30 | 0 | BSA fouling | 180 | 3 | 1 | 37 | 132.5 | 25.3 | 36.2 | 133.2 | 24.7 | 25 | 0.4 | 0.8
As-cast | 30 | 0 | BSA fouling | 240 | 4 | 1 | 32.3 | 100.2 | 22.1 | 33.2 | 100 | 22.7 | 22.4 | 0.4 | 0.7
As-cast | 30 | 0 | BSA fouling | 300 | 5 | 1 | 31.1 | 69.1 | 21.2 | 30.5 | 69.5 | 20.8 | 21 | 0.3 | 0.7
As-cast | 30 | 0 | Post-clean DI water | 60 | 1 | 1 | 40.3 | 209.7 | 27.5 | 41 | 209 | 28 | 27.8 | 0.4 | 0.9 | 85 | 0.3
As-cast | 30 | 0 | Post-clean DI water | 120 | 2 | 1 | 42.4 | 167.3 | 29 | 41.9 | 167.1 | 28.6 | 28.8 | 0.3 | 1 | 88.1 | 1.6
TMC | 30 | 0 | DI compaction | 300 | 5 | 1 | 47.5 |  | 32.4 | 48.5 |  | 33.1 | 32.8 | 0.5 | 1.1
TMC | 30 | 0 | BSA fouling | 60 | 1 | 1 | 43.8 | 206.2 | 29.9 | 43.3 | 206.7 | 29.6 | 29.8 | 0.2 | 1
TMC | 30 | 0 | BSA fouling | 120 | 2 | 1 | 40.8 | 165.4 | 27.9 | 41.4 | 165.3 | 28.3 | 28.1 | 0.3 | 0.9
TMC | 30 | 0 | BSA fouling | 180 | 3 | 1 | 38 | 127.4 | 26 | 37.3 | 128 | 25.5 | 25.8 | 0.4 | 0.9
TMC | 30 | 0 | BSA fouling | 240 | 4 | 1 | 35.8 | 91.6 | 24.5 | 36.6 | 91.4 | 25 | 24.8 | 0.4 | 0.8
TMC | 30 | 0 | BSA fouling | 300 | 5 | 1 | 35.2 | 56.4 | 24 | 34.3 | 57.1 | 23.4 | 23.7 | 0.4 | 0.8
TMC | 30 | 0 | Post-clean DI water | 60 | 1 | 1 | 46 | 204 | 31.4 | 46.6 | 203.4 | 31.8 | 31.6 | 0.3 | 1.1 | 96.3 | 0.6
TMC | 30 | 0 | Post-clean DI water | 120 | 2 | 1 | 47.4 | 156.6 | 32.4 | 46.7 | 156.7 | 31.9 | 32.2 | 0.4 | 1.1 | 98.2 | 2.6
BSA, 0 mM Ca²⁺ — pH 10 NaOCl cleaning
Membrane | Pressure (bar) | Ca²⁺ (mM) | Phase | Time (min) | Hour | ΔT (h) | Rep 1 volume measured (mL) | Rep 1 remaining volume (mL) | Rep 1 flux (LMH) | Rep 2 volume measured (mL) | Rep 2 remaining volume (mL) | Rep 2 flux (LMH) | Average flux (LMH) | STDEV flux | Avg permeance (LMH/bar) | Recovery (%) | STDEV recovery
Commercial | 12 | 0 | DI compaction | 300 | 5 | 1 | 48.3 |  | 33 | 47.3 |  | 32.3 | 32.7 | 0.5 | 2.7
Commercial | 12 | 0 | BSA fouling | 60 | 1 | 1 | 41.9 | 208.1 | 28.6 | 42.4 | 207.6 | 29 | 28.8 | 0.3 | 2.4
Commercial | 12 | 0 | BSA fouling | 120 | 2 | 1 | 35.4 | 172.7 | 24.2 | 34.8 | 172.8 | 23.8 | 24 | 0.3 | 2
Commercial | 12 | 0 | BSA fouling | 180 | 3 | 1 | 31.1 | 141.6 | 21.2 | 31.8 | 141 | 21.7 | 21.5 | 0.4 | 1.8
Commercial | 12 | 0 | BSA fouling | 240 | 4 | 1 | 23.9 | 117.7 | 16.3 | 23 | 118 | 15.7 | 16 | 0.4 | 1.3
Commercial | 12 | 0 | BSA fouling | 300 | 5 | 1 | 20.2 | 97.5 | 13.8 | 21.1 | 96.9 | 14.4 | 14.1 | 0.4 | 1.2
Commercial | 12 | 0 | Post-clean DI water | 60 | 1 | 1 | 40.5 | 209.5 | 27.7 | 39.8 | 210.2 | 27.2 | 27.5 | 0.4 | 2.3 | 84.1 | 0.2
Commercial | 12 | 0 | Post-clean DI water | 120 | 2 | 1 | 41.2 | 168.3 | 28.1 | 42 | 168.2 | 28.7 | 28.4 | 0.4 | 2.4 | 86.9 | 2.6
As-cast | 30 | 0 | DI compaction | 300 | 5 | 1 | 48.2 |  | 32.9 | 47.7 |  | 32.6 | 32.8 | 0.2 | 1.1
As-cast | 30 | 0 | BSA fouling | 60 | 1 | 1 | 41.6 | 208.4 | 28.4 | 42.7 | 207.3 | 29.2 | 28.8 | 0.6 | 1
As-cast | 30 | 0 | BSA fouling | 120 | 2 | 1 | 38.8 | 169.6 | 26.5 | 38.4 | 168.9 | 26.2 | 26.4 | 0.2 | 0.9
As-cast | 30 | 0 | BSA fouling | 180 | 3 | 1 | 36.4 | 133.2 | 24.9 | 37 | 131.9 | 25.3 | 25.1 | 0.3 | 0.8
As-cast | 30 | 0 | BSA fouling | 240 | 4 | 1 | 33.2 | 100 | 22.7 | 32.5 | 99.4 | 22.2 | 22.5 | 0.4 | 0.8
As-cast | 30 | 0 | BSA fouling | 300 | 5 | 1 | 30.5 | 69.5 | 20.8 | 31.4 | 68 | 21.4 | 21.1 | 0.4 | 0.7
As-cast | 30 | 0 | Post-clean DI water | 60 | 1 | 1 | 42.1 | 207.9 | 28.8 | 41.2 | 208.8 | 28.1 | 28.5 | 0.5 | 1 | 86.9 | 0.9
As-cast | 30 | 0 | Post-clean DI water | 120 | 2 | 1 | 42.9 | 165 | 29.3 | 43.5 | 165.3 | 29.7 | 29.5 | 0.3 | 1 | 89.9 | 1.4
TMC | 30 | 0 | DI compaction | 300 | 5 | 1 | 48.5 |  | 33.1 | 47.8 |  | 32.7 | 32.9 | 0.3 | 1.1
TMC | 30 | 0 | BSA fouling | 60 | 1 | 1 | 43.4 | 206.6 | 29.6 | 43.9 | 206.1 | 30 | 29.8 | 0.3 | 1
TMC | 30 | 0 | BSA fouling | 120 | 2 | 1 | 41.7 | 164.9 | 28.5 | 40.7 | 165.4 | 27.8 | 28.2 | 0.5 | 0.9
TMC | 30 | 0 | BSA fouling | 180 | 3 | 1 | 37.6 | 127.3 | 25.7 | 38 | 127.4 | 26 | 25.9 | 0.2 | 0.9
TMC | 30 | 0 | BSA fouling | 240 | 4 | 1 | 36.6 | 90.7 | 25 | 36 | 91.4 | 24.6 | 24.8 | 0.3 | 0.8
TMC | 30 | 0 | BSA fouling | 300 | 5 | 1 | 34.6 | 56.1 | 23.6 | 35.3 | 56.1 | 24.1 | 23.9 | 0.4 | 0.8
TMC | 30 | 0 | Post-clean DI water | 60 | 1 | 1 | 47.8 | 202.2 | 32.7 | 47 | 203 | 32.1 | 32.4 | 0.4 | 1.1 | 98.5 | 0.4
TMC | 30 | 0 | Post-clean DI water | 120 | 2 | 1 | 47.7 | 154.5 | 32.6 | 48.6 | 154.4 | 33.2 | 32.9 | 0.4 | 1.1 | 100 | 2.1

## BSA_1mM Ca2+
Input | Value
Membrane area (m²) | 0.001464
Commercial pressure (bar) | 12
mLbL pressure (bar) | 30
Ca²⁺ concentration (mM) | 1
Starting feed volume (mL) | 250
BSA, 1 mM Ca²⁺ — DI water cleaning
Membrane | Pressure (bar) | Ca²⁺ (mM) | Phase | Time (min) | Hour | ΔT (h) | Rep 1 volume measured (mL) | Rep 1 remaining volume (mL) | Rep 1 flux (LMH) | Rep 2 volume measured (mL) | Rep 2 remaining volume (mL) | Rep 2 flux (LMH) | Average flux (LMH) | STDEV flux | Avg permeance (LMH/bar) | Recovery (%) | STDEV recovery
Commercial | 12 | 1 | DI compaction | 300 | 5 | 1 | 47.2 |  | 32.2 | 48.1 |  | 32.9 | 32.6 | 0.5 | 2.7
Commercial | 12 | 1 | BSA fouling | 60 | 1 | 1 | 42.5 | 207.5 | 29 | 41.9 | 208.1 | 28.6 | 28.8 | 0.3 | 2.4
Commercial | 12 | 1 | BSA fouling | 120 | 2 | 1 | 32.8 | 174.7 | 22.4 | 33.5 | 174.6 | 22.9 | 22.7 | 0.4 | 1.9
Commercial | 12 | 1 | BSA fouling | 180 | 3 | 1 | 28.8 | 145.9 | 19.7 | 28.3 | 146.3 | 19.3 | 19.5 | 0.3 | 1.6
Commercial | 12 | 1 | BSA fouling | 240 | 4 | 1 | 17.9 | 128 | 12.2 | 18.9 | 127.4 | 12.9 | 12.6 | 0.5 | 1.1
Commercial | 12 | 1 | BSA fouling | 300 | 5 | 1 | 15.1 | 112.9 | 10.3 | 14.6 | 112.8 | 10 | 10.2 | 0.2 | 0.9
Commercial | 12 | 1 | Post-clean DI water | 60 | 1 | 1 | 16.3 | 233.7 | 11.1 | 16.8 | 233.2 | 11.5 | 11.3 | 0.3 | 0.9 | 34.7 | 0.3
Commercial | 12 | 1 | Post-clean DI water | 120 | 2 | 1 | 17.5 | 216.2 | 12 | 16.8 | 216.4 | 11.5 | 11.8 | 0.4 | 1 | 36.2 | 1.6
As-cast | 30 | 1 | DI compaction | 300 | 5 | 1 | 47.4 |  | 32.4 | 48.2 |  | 32.9 | 32.7 | 0.4 | 1.1
As-cast | 30 | 1 | BSA fouling | 60 | 1 | 1 | 42.6 | 207.4 | 29.1 | 41.7 | 208.3 | 28.5 | 28.8 | 0.4 | 1
As-cast | 30 | 1 | BSA fouling | 120 | 2 | 1 | 36.4 | 171 | 24.9 | 37 | 171.3 | 25.3 | 25.1 | 0.3 | 0.8
As-cast | 30 | 1 | BSA fouling | 180 | 3 | 1 | 34.2 | 136.8 | 23.4 | 33.5 | 137.8 | 22.9 | 23.2 | 0.4 | 0.8
As-cast | 30 | 1 | BSA fouling | 240 | 4 | 1 | 27.8 | 109 | 19 | 28.3 | 109.5 | 19.3 | 19.2 | 0.2 | 0.6
As-cast | 30 | 1 | BSA fouling | 300 | 5 | 1 | 25.7 | 83.3 | 17.6 | 24.7 | 84.8 | 16.9 | 17.3 | 0.5 | 0.6
As-cast | 30 | 1 | Post-clean DI water | 60 | 1 | 1 | 33.5 | 216.5 | 22.9 | 33.9 | 216.1 | 23.2 | 23.1 | 0.2 | 0.8 | 70.6 | 0.1
As-cast | 30 | 1 | Post-clean DI water | 120 | 2 | 1 | 35.2 | 181.3 | 24 | 34.6 | 181.5 | 23.6 | 23.8 | 0.3 | 0.8 | 72.8 | 1.7
TMC | 30 | 1 | DI compaction | 300 | 5 | 1 | 47.6 |  | 32.5 | 48.3 |  | 33 | 32.8 | 0.4 | 1.1
TMC | 30 | 1 | BSA fouling | 60 | 1 | 1 | 44 | 206 | 30.1 | 43.2 | 206.8 | 29.5 | 29.8 | 0.4 | 1
TMC | 30 | 1 | BSA fouling | 120 | 2 | 1 | 39.2 | 166.8 | 26.8 | 40.2 | 166.6 | 27.5 | 27.2 | 0.5 | 0.9
TMC | 30 | 1 | BSA fouling | 180 | 3 | 1 | 34.5 | 132.3 | 23.6 | 33.9 | 132.7 | 23.2 | 23.4 | 0.3 | 0.8
TMC | 30 | 1 | BSA fouling | 240 | 4 | 1 | 31.4 | 100.9 | 21.4 | 32.2 | 100.5 | 22 | 21.7 | 0.4 | 0.7
TMC | 30 | 1 | BSA fouling | 300 | 5 | 1 | 29.8 | 71.1 | 20.4 | 29.3 | 71.2 | 20 | 20.2 | 0.3 | 0.7
TMC | 30 | 1 | Post-clean DI water | 60 | 1 | 1 | 37.4 | 212.6 | 25.5 | 38.5 | 211.5 | 26.3 | 25.9 | 0.6 | 0.9 | 79 | 0.9
TMC | 30 | 1 | Post-clean DI water | 120 | 2 | 1 | 39.6 | 173 | 27 | 39.1 | 172.4 | 26.7 | 26.9 | 0.2 | 0.9 | 82 | 1.5
BSA, 1 mM Ca²⁺ — pH 10 cleaning
Membrane | Pressure (bar) | Ca²⁺ (mM) | Phase | Time (min) | Hour | ΔT (h) | Rep 1 volume measured (mL) | Rep 1 remaining volume (mL) | Rep 1 flux (LMH) | Rep 2 volume measured (mL) | Rep 2 remaining volume (mL) | Rep 2 flux (LMH) | Average flux (LMH) | STDEV flux | Avg permeance (LMH/bar) | Recovery (%) | STDEV recovery
Commercial | 12 | 1 | DI compaction | 300 | 5 | 1 | 48.1 |  | 32.9 | 47.4 |  | 32.4 | 32.7 | 0.4 | 2.7
Commercial | 12 | 1 | BSA fouling | 60 | 1 | 1 | 41.8 | 208.2 | 28.6 | 42.7 | 207.3 | 29.2 | 28.9 | 0.4 | 2.4
Commercial | 12 | 1 | BSA fouling | 120 | 2 | 1 | 33.8 | 174.4 | 23.1 | 32.8 | 174.5 | 22.4 | 22.8 | 0.5 | 1.9
Commercial | 12 | 1 | BSA fouling | 180 | 3 | 1 | 28.4 | 146 | 19.4 | 29 | 145.5 | 19.8 | 19.6 | 0.3 | 1.6
Commercial | 12 | 1 | BSA fouling | 240 | 4 | 1 | 19.1 | 126.9 | 13 | 18.4 | 127.1 | 12.6 | 12.8 | 0.3 | 1.1
Commercial | 12 | 1 | BSA fouling | 300 | 5 | 1 | 15 | 111.9 | 10.2 | 15.5 | 111.6 | 10.6 | 10.4 | 0.3 | 0.9
Commercial | 12 | 1 | Post-clean DI water | 60 | 1 | 1 | 26.3 | 223.7 | 18 | 25.3 | 224.7 | 17.3 | 17.7 | 0.5 | 1.5 | 54.1 | 0.9
Commercial | 12 | 1 | Post-clean DI water | 120 | 2 | 1 | 26.5 | 197.2 | 18.1 | 27 | 197.7 | 18.4 | 18.3 | 0.2 | 1.5 | 56 | 1.3
As-cast | 30 | 1 | DI compaction | 300 | 5 | 1 | 48.2 |  | 32.9 | 47.7 |  | 32.6 | 32.8 | 0.2 | 1.1
As-cast | 30 | 1 | BSA fouling | 60 | 1 | 1 | 41.9 | 208.1 | 28.6 | 42.6 | 207.4 | 29.1 | 28.9 | 0.4 | 1
As-cast | 30 | 1 | BSA fouling | 120 | 2 | 1 | 37.3 | 170.8 | 25.5 | 36.5 | 170.9 | 24.9 | 25.2 | 0.4 | 0.8
As-cast | 30 | 1 | BSA fouling | 180 | 3 | 1 | 33.6 | 137.2 | 23 | 34.5 | 136.4 | 23.6 | 23.3 | 0.4 | 0.8
As-cast | 30 | 1 | BSA fouling | 240 | 4 | 1 | 28.7 | 108.5 | 19.6 | 28.1 | 108.3 | 19.2 | 19.4 | 0.3 | 0.6
As-cast | 30 | 1 | BSA fouling | 300 | 5 | 1 | 25.2 | 83.3 | 17.2 | 25.9 | 82.4 | 17.7 | 17.5 | 0.4 | 0.6
As-cast | 30 | 1 | Post-clean DI water | 60 | 1 | 1 | 38.2 | 211.8 | 26.1 | 37.7 | 212.3 | 25.8 | 26 | 0.2 | 0.9 | 79.3 | 0.1
As-cast | 30 | 1 | Post-clean DI water | 120 | 2 | 1 | 38.8 | 173 | 26.5 | 39.8 | 172.5 | 27.2 | 26.9 | 0.5 | 0.9 | 82 | 2
TMC | 30 | 1 | DI compaction | 300 | 5 | 1 | 48.3 |  | 33 | 47.9 |  | 32.7 | 32.9 | 0.2 | 1.1
TMC | 30 | 1 | BSA fouling | 60 | 1 | 1 | 43.4 | 206.6 | 29.6 | 44 | 206 | 30.1 | 29.9 | 0.4 | 1
TMC | 30 | 1 | BSA fouling | 120 | 2 | 1 | 40.2 | 166.4 | 27.5 | 39.5 | 166.5 | 27 | 27.3 | 0.4 | 0.9
TMC | 30 | 1 | BSA fouling | 180 | 3 | 1 | 34.1 | 132.3 | 23.3 | 34.9 | 131.6 | 23.8 | 23.6 | 0.4 | 0.8
TMC | 30 | 1 | BSA fouling | 240 | 4 | 1 | 32.6 | 99.7 | 22.3 | 31.7 | 99.9 | 21.7 | 22 | 0.4 | 0.7
TMC | 30 | 1 | BSA fouling | 300 | 5 | 1 | 29.6 | 70.1 | 20.2 | 30.2 | 69.7 | 20.6 | 20.4 | 0.3 | 0.7
TMC | 30 | 1 | Post-clean DI water | 60 | 1 | 1 | 43.5 | 206.5 | 29.7 | 42.8 | 207.2 | 29.2 | 29.5 | 0.4 | 1 | 89.7 | 0.5
TMC | 30 | 1 | Post-clean DI water | 120 | 2 | 1 | 44.5 | 162 | 30.4 | 45 | 162.2 | 30.7 | 30.6 | 0.2 | 1 | 93 | 1.2
BSA, 1 mM Ca²⁺ — pH 10 NaOCl cleaning
Membrane | Pressure (bar) | Ca²⁺ (mM) | Phase | Time (min) | Hour | ΔT (h) | Rep 1 volume measured (mL) | Rep 1 remaining volume (mL) | Rep 1 flux (LMH) | Rep 2 volume measured (mL) | Rep 2 remaining volume (mL) | Rep 2 flux (LMH) | Average flux (LMH) | STDEV flux | Avg permeance (LMH/bar) | Recovery (%) | STDEV recovery
Commercial | 12 | 1 | DI compaction | 300 | 5 | 1 | 47.7 |  | 32.6 | 48.1 |  | 32.9 | 32.8 | 0.2 | 2.7
Commercial | 12 | 1 | BSA fouling | 60 | 1 | 1 | 42.6 | 207.4 | 29.1 | 42 | 208 | 28.7 | 28.9 | 0.3 | 2.4
Commercial | 12 | 1 | BSA fouling | 120 | 2 | 1 | 33.1 | 174.3 | 22.6 | 33.8 | 174.2 | 23.1 | 22.9 | 0.4 | 1.9
Commercial | 12 | 1 | BSA fouling | 180 | 3 | 1 | 29.3 | 145 | 20 | 28.4 | 145.8 | 19.4 | 19.7 | 0.4 | 1.6
Commercial | 12 | 1 | BSA fouling | 240 | 4 | 1 | 18.4 | 126.6 | 12.6 | 19.4 | 126.4 | 13.3 | 13 | 0.5 | 1.1
Commercial | 12 | 1 | BSA fouling | 300 | 5 | 1 | 15.7 | 110.9 | 10.7 | 15.1 | 111.3 | 10.3 | 10.5 | 0.3 | 0.9
Commercial | 12 | 1 | Post-clean DI water | 60 | 1 | 1 | 38 | 212 | 26 | 38.8 | 211.2 | 26.5 | 26.3 | 0.4 | 2.2 | 80.2 | 0.6
Commercial | 12 | 1 | Post-clean DI water | 120 | 2 | 1 | 40 | 172 | 27.3 | 39.5 | 171.7 | 27 | 27.2 | 0.2 | 2.3 | 82.9 | 1.2
As-cast | 30 | 1 | DI compaction | 300 | 5 | 1 | 47.6 |  | 32.5 | 48.6 |  | 33.2 | 32.9 | 0.5 | 1.1
As-cast | 30 | 1 | BSA fouling | 60 | 1 | 1 | 42.5 | 207.5 | 29 | 42.1 | 207.9 | 28.8 | 28.9 | 0.1 | 1
As-cast | 30 | 1 | BSA fouling | 120 | 2 | 1 | 36.7 | 170.8 | 25.1 | 37.3 | 170.6 | 25.5 | 25.3 | 0.3 | 0.8
As-cast | 30 | 1 | BSA fouling | 180 | 3 | 1 | 34.5 | 136.3 | 23.6 | 33.8 | 136.8 | 23.1 | 23.4 | 0.4 | 0.8
As-cast | 30 | 1 | BSA fouling | 240 | 4 | 1 | 28.1 | 108.2 | 19.2 | 28.9 | 107.9 | 19.7 | 19.5 | 0.4 | 0.7
As-cast | 30 | 1 | BSA fouling | 300 | 5 | 1 | 26.2 | 82 | 17.9 | 25.2 | 82.7 | 17.2 | 17.6 | 0.5 | 0.6
As-cast | 30 | 1 | Post-clean DI water | 60 | 1 | 1 | 39.1 | 210.9 | 26.7 | 39.7 | 210.3 | 27.1 | 26.9 | 0.3 | 0.9 | 81.8 | 0.4
As-cast | 30 | 1 | Post-clean DI water | 120 | 2 | 1 | 41.2 | 169.7 | 28.1 | 40.5 | 169.8 | 27.7 | 27.9 | 0.3 | 0.9 | 84.8 | 2.1
TMC | 30 | 1 | DI compaction | 300 | 5 | 1 | 48 |  | 32.8 | 48.5 |  | 33.1 | 33 | 0.2 | 1.1
TMC | 30 | 1 | BSA fouling | 60 | 1 | 1 | 44.3 | 205.7 | 30.3 | 43.3 | 206.7 | 29.6 | 30 | 0.5 | 1
TMC | 30 | 1 | BSA fouling | 120 | 2 | 1 | 39.7 | 166 | 27.1 | 40.2 | 166.5 | 27.5 | 27.3 | 0.3 | 0.9
TMC | 30 | 1 | BSA fouling | 180 | 3 | 1 | 34.9 | 131.1 | 23.8 | 34.3 | 132.2 | 23.4 | 23.6 | 0.3 | 0.8
TMC | 30 | 1 | BSA fouling | 240 | 4 | 1 | 31.9 | 99.2 | 21.8 | 32.6 | 99.6 | 22.3 | 22.1 | 0.4 | 0.7
TMC | 30 | 1 | BSA fouling | 300 | 5 | 1 | 30.5 | 68.7 | 20.8 | 29.7 | 69.9 | 20.3 | 20.6 | 0.4 | 0.7
TMC | 30 | 1 | Post-clean DI water | 60 | 1 | 1 | 46.1 | 203.9 | 31.5 | 47 | 203 | 32.1 | 31.8 | 0.4 | 1.1 | 96.4 | 0.7
TMC | 30 | 1 | Post-clean DI water | 120 | 2 | 1 | 47.6 | 156.3 | 32.5 | 47 | 156 | 32.1 | 32.3 | 0.3 | 1.1 | 97.9 | 1.5

## BSA_2mM Ca2+
Input | Value
Membrane area (m²) | 0.001464
Commercial pressure (bar) | 12
mLbL pressure (bar) | 30
Ca²⁺ concentration (mM) | 2
Starting feed volume (mL) | 250
BSA, 2 mM Ca²⁺ — DI water cleaning
Membrane | Pressure (bar) | Ca²⁺ (mM) | Phase | Time (min) | Hour | ΔT (h) | Rep 1 volume measured (mL) | Rep 1 remaining volume (mL) | Rep 1 flux (LMH) | Rep 2 volume measured (mL) | Rep 2 remaining volume (mL) | Rep 2 flux (LMH) | Average flux (LMH) | STDEV flux | Avg permeance (LMH/bar) | Recovery (%) | STDEV recovery
Commercial | 12 | 2 | DI compaction | 300 | 5 | 1 | 48.1 |  | 32.9 | 47.4 |  | 32.4 | 32.7 | 0.4 | 2.7
Commercial | 12 | 2 | BSA fouling | 60 | 1 | 1 | 41.9 | 208.1 | 28.6 | 42.7 | 207.3 | 29.2 | 28.9 | 0.4 | 2.4
Commercial | 12 | 2 | BSA fouling | 120 | 2 | 1 | 32.8 | 175.3 | 22.4 | 32.3 | 175 | 22.1 | 22.3 | 0.2 | 1.9
Commercial | 12 | 2 | BSA fouling | 180 | 3 | 1 | 27 | 148.3 | 18.4 | 28.1 | 146.9 | 19.2 | 18.8 | 0.6 | 1.6
Commercial | 12 | 2 | BSA fouling | 240 | 4 | 1 | 16.9 | 131.4 | 11.5 | 16.4 | 130.5 | 11.2 | 11.4 | 0.2 | 1
Commercial | 12 | 2 | BSA fouling | 300 | 5 | 1 | 12.5 | 118.9 | 8.5 | 13.1 | 117.4 | 8.9 | 8.7 | 0.3 | 0.7
Commercial | 12 | 2 | Post-clean DI water | 60 | 1 | 1 | 15.1 | 234.9 | 10.3 | 14.4 | 235.6 | 9.8 | 10.1 | 0.4 | 0.8 | 30.9 | 0.7
Commercial | 12 | 2 | Post-clean DI water | 120 | 2 | 1 | 14.9 | 220 | 10.2 | 15.7 | 219.9 | 10.7 | 10.5 | 0.4 | 0.9 | 32.1 | 1.4
As-cast | 30 | 2 | DI compaction | 300 | 5 | 1 | 48.4 |  | 33.1 | 47.4 |  | 32.4 | 32.8 | 0.5 | 1.1
As-cast | 30 | 2 | BSA fouling | 60 | 1 | 1 | 42 | 208 | 28.7 | 42.6 | 207.4 | 29.1 | 28.9 | 0.3 | 1
As-cast | 30 | 2 | BSA fouling | 120 | 2 | 1 | 37.5 | 170.5 | 25.6 | 36.8 | 170.6 | 25.1 | 25.4 | 0.4 | 0.8
As-cast | 30 | 2 | BSA fouling | 180 | 3 | 1 | 34.2 | 136.3 | 23.4 | 34.7 | 135.9 | 23.7 | 23.6 | 0.2 | 0.8
As-cast | 30 | 2 | BSA fouling | 240 | 4 | 1 | 29.5 | 106.8 | 20.2 | 28.4 | 107.5 | 19.4 | 19.8 | 0.6 | 0.7
As-cast | 30 | 2 | BSA fouling | 300 | 5 | 1 | 26 | 80.8 | 17.8 | 26.4 | 81.1 | 18 | 17.9 | 0.1 | 0.6
As-cast | 30 | 2 | Post-clean DI water | 60 | 1 | 1 | 28 | 222 | 19.1 | 27.5 | 222.5 | 18.8 | 19 | 0.2 | 0.6 | 57.9 | 0.2
As-cast | 30 | 2 | Post-clean DI water | 120 | 2 | 1 | 28.4 | 193.6 | 19.4 | 29.1 | 193.4 | 19.9 | 19.7 | 0.4 | 0.7 | 60.1 | 2
TMC | 30 | 2 | DI compaction | 300 | 5 | 1 | 48.5 |  | 33.1 | 47.7 |  | 32.6 | 32.9 | 0.4 | 1.1
TMC | 30 | 2 | BSA fouling | 60 | 1 | 1 | 43.3 | 206.7 | 29.6 | 44.2 | 205.8 | 30.2 | 29.9 | 0.4 | 1
TMC | 30 | 2 | BSA fouling | 120 | 2 | 1 | 39.7 | 167 | 27.1 | 39.1 | 166.7 | 26.7 | 26.9 | 0.3 | 0.9
TMC | 30 | 2 | BSA fouling | 180 | 3 | 1 | 32.9 | 134.1 | 22.5 | 33.7 | 133 | 23 | 22.8 | 0.4 | 0.8
TMC | 30 | 2 | BSA fouling | 240 | 4 | 1 | 30.9 | 103.2 | 21.1 | 30.4 | 102.6 | 20.8 | 21 | 0.2 | 0.7
TMC | 30 | 2 | BSA fouling | 300 | 5 | 1 | 27.6 | 75.6 | 18.9 | 28.6 | 74 | 19.5 | 19.2 | 0.4 | 0.6
TMC | 30 | 2 | Post-clean DI water | 60 | 1 | 1 | 36 | 214 | 24.6 | 35.5 | 214.5 | 24.2 | 24.4 | 0.3 | 0.8 | 74.2 | 0.1
TMC | 30 | 2 | Post-clean DI water | 120 | 2 | 1 | 36.7 | 177.3 | 25.1 | 37.3 | 177.2 | 25.5 | 25.3 | 0.3 | 0.8 | 76.9 | 1.7
BSA, 2 mM Ca²⁺ — pH 10 cleaning
Membrane | Pressure (bar) | Ca²⁺ (mM) | Phase | Time (min) | Hour | ΔT (h) | Rep 1 volume measured (mL) | Rep 1 remaining volume (mL) | Rep 1 flux (LMH) | Rep 2 volume measured (mL) | Rep 2 remaining volume (mL) | Rep 2 flux (LMH) | Average flux (LMH) | STDEV flux | Avg permeance (LMH/bar) | Recovery (%) | STDEV recovery
Commercial | 12 | 2 | DI compaction | 300 | 5 | 1 | 47.5 |  | 32.4 | 48.3 |  | 33 | 32.7 | 0.4 | 2.7
Commercial | 12 | 2 | BSA fouling | 60 | 1 | 1 | 42.9 | 207.1 | 29.3 | 41.9 | 208.1 | 28.6 | 29 | 0.5 | 2.4
Commercial | 12 | 2 | BSA fouling | 120 | 2 | 1 | 32.4 | 174.7 | 22.1 | 33.1 | 175 | 22.6 | 22.4 | 0.4 | 1.9
Commercial | 12 | 2 | BSA fouling | 180 | 3 | 1 | 28.2 | 146.5 | 19.3 | 27.4 | 147.6 | 18.7 | 19 | 0.4 | 1.6
Commercial | 12 | 2 | BSA fouling | 240 | 4 | 1 | 16.7 | 129.8 | 11.4 | 17.2 | 130.4 | 11.7 | 11.6 | 0.2 | 1
Commercial | 12 | 2 | BSA fouling | 300 | 5 | 1 | 13.7 | 116.1 | 9.4 | 12.7 | 117.7 | 8.7 | 9.1 | 0.5 | 0.8
Commercial | 12 | 2 | Post-clean DI water | 60 | 1 | 1 | 22.9 | 227.1 | 15.6 | 23.3 | 226.7 | 15.9 | 15.8 | 0.2 | 1.3 | 48.3 | 0
Commercial | 12 | 2 | Post-clean DI water | 120 | 2 | 1 | 24.2 | 202.9 | 16.5 | 23.7 | 203 | 16.2 | 16.4 | 0.2 | 1.4 | 50.2 | 1.3
As-cast | 30 | 2 | DI compaction | 300 | 5 | 1 | 47.7 |  | 32.6 | 48.4 |  | 33.1 | 32.9 | 0.4 | 1.1
As-cast | 30 | 2 | BSA fouling | 60 | 1 | 1 | 42.8 | 207.2 | 29.2 | 42 | 208 | 28.7 | 29 | 0.4 | 1
As-cast | 30 | 2 | BSA fouling | 120 | 2 | 1 | 36.8 | 170.4 | 25.1 | 37.8 | 170.2 | 25.8 | 25.5 | 0.5 | 0.9
As-cast | 30 | 2 | BSA fouling | 180 | 3 | 1 | 34.9 | 135.5 | 23.8 | 34.3 | 135.9 | 23.4 | 23.6 | 0.3 | 0.8
As-cast | 30 | 2 | BSA fouling | 240 | 4 | 1 | 28.9 | 106.6 | 19.7 | 29.6 | 106.3 | 20.2 | 20 | 0.4 | 0.7
As-cast | 30 | 2 | BSA fouling | 300 | 5 | 1 | 26.8 | 79.8 | 18.3 | 26.3 | 80 | 18 | 18.2 | 0.2 | 0.6
As-cast | 30 | 2 | Post-clean DI water | 60 | 1 | 1 | 35.6 | 214.4 | 24.3 | 36.7 | 213.3 | 25.1 | 24.7 | 0.6 | 0.8 | 75.1 | 0.9
As-cast | 30 | 2 | Post-clean DI water | 120 | 2 | 1 | 37.7 | 176.7 | 25.8 | 37.3 | 176 | 25.5 | 25.7 | 0.2 | 0.9 | 78.1 | 1.5
TMC | 30 | 2 | DI compaction | 300 | 5 | 1 | 47.9 |  | 32.7 | 48.5 |  | 33.1 | 32.9 | 0.3 | 1.1
TMC | 30 | 2 | BSA fouling | 60 | 1 | 1 | 44.2 | 205.8 | 30.2 | 43.5 | 206.5 | 29.7 | 30 | 0.4 | 1
TMC | 30 | 2 | BSA fouling | 120 | 2 | 1 | 39.1 | 166.7 | 26.7 | 40 | 166.5 | 27.3 | 27 | 0.4 | 0.9
TMC | 30 | 2 | BSA fouling | 180 | 3 | 1 | 34 | 132.7 | 23.2 | 33.1 | 133.4 | 22.6 | 22.9 | 0.4 | 0.8
TMC | 30 | 2 | BSA fouling | 240 | 4 | 1 | 30.6 | 102.1 | 20.9 | 31.2 | 102.2 | 21.3 | 21.1 | 0.3 | 0.7
TMC | 30 | 2 | BSA fouling | 300 | 5 | 1 | 28.8 | 73.3 | 19.7 | 28.1 | 74.1 | 19.2 | 19.5 | 0.4 | 0.7
TMC | 30 | 2 | Post-clean DI water | 60 | 1 | 1 | 41.2 | 208.8 | 28.1 | 41.7 | 208.3 | 28.5 | 28.3 | 0.3 | 0.9 | 86 | 0.1
TMC | 30 | 2 | Post-clean DI water | 120 | 2 | 1 | 43.4 | 165.4 | 29.6 | 42.4 | 165.9 | 29 | 29.3 | 0.4 | 1 | 89.1 | 2.1
BSA, 2 mM Ca²⁺ — pH 10 NaOCl cleaning
Membrane | Pressure (bar) | Ca²⁺ (mM) | Phase | Time (min) | Hour | ΔT (h) | Rep 1 volume measured (mL) | Rep 1 remaining volume (mL) | Rep 1 flux (LMH) | Rep 2 volume measured (mL) | Rep 2 remaining volume (mL) | Rep 2 flux (LMH) | Average flux (LMH) | STDEV flux | Avg permeance (LMH/bar) | Recovery (%) | STDEV recovery
Commercial | 12 | 2 | DI compaction | 300 | 5 | 1 | 48.3 |  | 33 | 47.7 |  | 32.6 | 32.8 | 0.3 | 2.7
Commercial | 12 | 2 | BSA fouling | 60 | 1 | 1 | 42.1 | 207.9 | 28.8 | 42.8 | 207.2 | 29.2 | 29 | 0.3 | 2.4
Commercial | 12 | 2 | BSA fouling | 120 | 2 | 1 | 33.3 | 174.6 | 22.7 | 32.4 | 174.8 | 22.1 | 22.4 | 0.4 | 1.9
Commercial | 12 | 2 | BSA fouling | 180 | 3 | 1 | 27.4 | 147.2 | 18.7 | 28.4 | 146.4 | 19.4 | 19.1 | 0.5 | 1.6
Commercial | 12 | 2 | BSA fouling | 240 | 4 | 1 | 17.4 | 129.8 | 11.9 | 16.8 | 129.6 | 11.5 | 11.7 | 0.3 | 1
Commercial | 12 | 2 | BSA fouling | 300 | 5 | 1 | 12.9 | 116.9 | 8.8 | 13.7 | 115.9 | 9.4 | 9.1 | 0.4 | 0.8
Commercial | 12 | 2 | Post-clean DI water | 60 | 1 | 1 | 35.5 | 214.5 | 24.2 | 35 | 215 | 23.9 | 24.1 | 0.2 | 2 | 73.5 | 0
Commercial | 12 | 2 | Post-clean DI water | 120 | 2 | 1 | 36 | 178.5 | 24.6 | 37 | 178 | 25.3 | 25 | 0.5 | 2.1 | 76.2 | 2.2
As-cast | 30 | 2 | DI compaction | 300 | 5 | 1 | 48.4 |  | 33.1 | 48 |  | 32.8 | 33 | 0.2 | 1.1
As-cast | 30 | 2 | BSA fouling | 60 | 1 | 1 | 42.2 | 207.8 | 28.8 | 42.7 | 207.3 | 29.2 | 29 | 0.3 | 1
As-cast | 30 | 2 | BSA fouling | 120 | 2 | 1 | 37.8 | 170 | 25.8 | 37.1 | 170.2 | 25.3 | 25.6 | 0.4 | 0.9
As-cast | 30 | 2 | BSA fouling | 180 | 3 | 1 | 34.3 | 135.7 | 23.4 | 35.2 | 135 | 24 | 23.7 | 0.4 | 0.8
As-cast | 30 | 2 | BSA fouling | 240 | 4 | 1 | 29.9 | 105.8 | 20.4 | 28.9 | 106.1 | 19.7 | 20.1 | 0.5 | 0.7
As-cast | 30 | 2 | BSA fouling | 300 | 5 | 1 | 26.4 | 79.4 | 18 | 27 | 79.1 | 18.4 | 18.2 | 0.3 | 0.6
As-cast | 30 | 2 | Post-clean DI water | 60 | 1 | 1 | 40.4 | 209.6 | 27.6 | 39.6 | 210.4 | 27 | 27.3 | 0.4 | 0.9 | 82.7 | 0.8
As-cast | 30 | 2 | Post-clean DI water | 120 | 2 | 1 | 41.2 | 168.4 | 28.1 | 41.7 | 168.7 | 28.5 | 28.3 | 0.3 | 0.9 | 85.8 | 1.4
TMC | 30 | 2 | DI compaction | 300 | 5 | 1 | 48.9 |  | 33.4 | 47.8 |  | 32.7 | 33.1 | 0.5 | 1.1
TMC | 30 | 2 | BSA fouling | 60 | 1 | 1 | 43.7 | 206.3 | 29.8 | 44.1 | 205.9 | 30.1 | 30 | 0.2 | 1
TMC | 30 | 2 | BSA fouling | 120 | 2 | 1 | 39.9 | 166.4 | 27.3 | 39.3 | 166.6 | 26.8 | 27.1 | 0.4 | 0.9
TMC | 30 | 2 | BSA fouling | 180 | 3 | 1 | 33.3 | 133.1 | 22.7 | 34 | 132.6 | 23.2 | 23 | 0.4 | 0.8
TMC | 30 | 2 | BSA fouling | 240 | 4 | 1 | 31.5 | 101.6 | 21.5 | 30.7 | 101.9 | 21 | 21.3 | 0.4 | 0.7
TMC | 30 | 2 | BSA fouling | 300 | 5 | 1 | 28.1 | 73.5 | 19.2 | 29.1 | 72.8 | 19.9 | 19.6 | 0.5 | 0.7
TMC | 30 | 2 | Post-clean DI water | 60 | 1 | 1 | 47.9 | 202.1 | 32.7 | 47.3 | 202.7 | 32.3 | 32.5 | 0.3 | 1.1 | 98.2 | 0.6
TMC | 30 | 2 | Post-clean DI water | 120 | 2 | 1 | 48 | 154.1 | 32.8 | 48.7 | 154 | 33.3 | 33.1 | 0.4 | 1.1 | 100 | 2.6

## Chlorination performance
Input | Value |  | Membrane | Operating pressure (bar)
Membrane area (m²) | 0.001464 |  | Commercial | 12
Starting feed volume (mL) | 250 |  | As-cast | 30
NaCl feed concentration (mg/L) | 1000 |  | TMC | 30
NaOCl concentration (ppm) | 250
pH 4 chlorination salt-rejection experiments
Membrane | Pressure (bar) | pH | Dose (ppm·h) | NaOCl exposure (h) | Stage | Time (min) | Hour | ΔT (h) | R1 volume (mL) | R1 remaining (mL) | R1 flux (LMH) | R1 feed cond. start | R1 permeate cond. | R1 feed cond. end | R1 rejection (%) | R2 volume (mL) | R2 remaining (mL) | R2 flux (LMH) | R2 feed cond. start | R2 permeate cond. | R2 feed cond. end | R2 rejection (%) | Average flux (LMH) | STDEV flux | Average rejection (%) | STDEV rejection | Normalized flux R1 | Normalized flux R2 | Normalized flux AVG | Normalized flux STDEV | Normalized rejection R1 | Normalized rejection R2 | Normalized rejection AVG | Normalized rejection STDEV
0 ppm·h (0 h exposure at 250 ppm NaOCl)
Commercial | 12 | 4 | 0 | 0 | Pre-exposure 1 g/L NaCl | 60 | 1 | 1 | 47.7 | 202.3 | 32.58197 | 1000 | 29 | 1228.951 | 97.1 | 47.8 | 202.2 | 32.65027 | 1000 | 28.5 | 1229.662 | 97.15 | 32.61612 | 0.04829964 | 97.125 | 0.03535534
Commercial | 12 | 4 | 0 | 0 | Pre-exposure 1 g/L NaCl | 120 | 2 | 1 | 48 | 154.3 | 32.78689 | 1184.1 | 41.4 | 1539.574 | 96.50367 | 47.5 | 154.7 | 32.44536 | 1184.1 | 42 | 1534.777 | 96.453 | 32.61612 | 0.2414982 | 96.47834 | 0.03583009
Commercial | 12 | 4 | 0 | 0 | Control (no chlorine) | 0 | 0
Commercial | 12 | 4 | 0 | 0 | Post-exposure 1 g/L NaCl | 60 | 1 | 1 | 47.9 | 202.1 | 32.71858 | 1000 | 32 | 1229.427 | 96.8 | 48.3 | 201.7 | 32.9918 | 1000 | 31.2 | 1231.993 | 96.88 | 32.85519 | 0.1931986 | 96.84 | 0.05656854
Commercial | 12 | 4 | 0 | 0 | Post-exposure 1 g/L NaCl | 120 | 2 | 1 | 47.3 | 154.8 | 32.30874 | 1184.4 | 42.6 | 1533.283 | 96.40324 | 47.5 | 154.2 | 32.44536 | 1184.4 | 42 | 1536.307 | 96.4539 | 32.37705 | 0.09659929 | 96.42857 | 0.03582101 | 0.9854167 | 1 | 0.9926702 | 0.01031197 | 0.9989593 | 1.000009 | 0.9994842 | 0.0007424736
As-cast | 30 | 4 | 0 | 0 | Pre-exposure 1 g/L NaCl | 60 | 1 | 1 | 48.7 | 201.3 | 33.26503 | 1000 | 12 | 1239.024 | 98.8 | 48.3 | 201.7 | 32.9918 | 1000 | 12.5 | 1236.471 | 98.75 | 33.12842 | 0.1931986 | 98.775 | 0.03535534
As-cast | 30 | 4 | 0 | 0 | Pre-exposure 1 g/L NaCl | 120 | 2 | 1 | 48 | 153.3 | 32.78689 | 1186.7 | 23.7 | 1550.849 | 98.00287 | 48.5 | 153.2 | 33.12842 | 1186.7 | 23.8 | 1554.85 | 97.99444 | 32.95765 | 0.2414982 | 97.99865 | 0.005958598
As-cast | 30 | 4 | 0 | 0 | Control (no chlorine) | 0 | 0
As-cast | 30 | 4 | 0 | 0 | Post-exposure 1 g/L NaCl | 60 | 1 | 1 | 48.6 | 201.4 | 33.19672 | 1000 | 14 | 1237.932 | 98.6 | 48.1 | 201.9 | 32.85519 | 1000 | 14.2 | 1234.854 | 98.58 | 33.02596 | 0.2414982 | 98.59 | 0.01414214
As-cast | 30 | 4 | 0 | 0 | Post-exposure 1 g/L NaCl | 120 | 2 | 1 | 47.9 | 153.5 | 32.71858 | 1185.3 | 23.7 | 1547.78 | 98.00051 | 48.4 | 153.5 | 33.06011 | 1185.3 | 24 | 1551.469 | 97.9752 | 32.88934 | 0.2414982 | 97.98785 | 0.01789691 | 0.9979167 | 0.9979381 | 0.9979275 | 1.5187e-05 | 0.9999759 | 0.9998036 | 0.9998898 | 0.0001218279
TMC | 30 | 4 | 0 | 0 | Pre-exposure 1 g/L NaCl | 60 | 1 | 1 | 48 | 202 | 32.78689 | 1000 | 19 | 1233.109 | 98.1 | 49.2 | 200.8 | 33.60656 | 1000 | 20 | 1240.12 | 98 | 33.19672 | 0.5795957 | 98.05 | 0.07071068
TMC | 30 | 4 | 0 | 0 | Pre-exposure 1 g/L NaCl | 120 | 2 | 1 | 48.2 | 153.8 | 32.9235 | 1186.1 | 17.8 | 1552.238 | 98.49928 | 48.5 | 152.3 | 33.12842 | 1186.1 | 18.2 | 1558.018 | 98.46556 | 33.02596 | 0.1448989 | 98.48242 | 0.02384645
TMC | 30 | 4 | 0 | 0 | Control (no chlorine) | 0 | 0
TMC | 30 | 4 | 0 | 0 | Post-exposure 1 g/L NaCl | 60 | 1 | 1 | 48.5 | 201.5 | 33.12842 | 1000 | 8 | 1238.769 | 99.2 | 49 | 201 | 33.46995 | 1000 | 8.6 | 1241.685 | 99.14 | 33.29918 | 0.2414982 | 99.17 | 0.04242641
TMC | 30 | 4 | 0 | 0 | Post-exposure 1 g/L NaCl | 120 | 2 | 1 | 48.8 | 152.7 | 33.33333 | 1188.3 | 19 | 1561.986 | 98.40108 | 48.2 | 152.8 | 32.9235 | 1188.3 | 19.5 | 1556.992 | 98.359 | 33.12842 | 0.2897979 | 98.38004 | 0.02975287 | 1.012448 | 0.9938144 | 1.003102 | 0.01317602 | 0.999003 | 0.9989178 | 0.9989604 | 6.022615e-05
1000 ppm·h (4 h exposure at 250 ppm NaOCl)
Commercial | 12 | 4 | 1000 | 4 | Pre-exposure 1 g/L NaCl | 60 | 1 | 1 | 48.3 | 201.7 | 32.9918 | 1000 | 23 | 1233.957 | 97.7 | 47.9 | 202.1 | 32.71858 | 1000 | 23 | 1231.56 | 97.7 | 32.85519 | 0.1931986 | 97.7 | 0
Commercial | 12 | 4 | 1000 | 4 | Pre-exposure 1 g/L NaCl | 120 | 2 | 1 | 47.6 | 154.1 | 32.51366 | 1183 | 36.7 | 1537.081 | 96.89772 | 48.1 | 154 | 32.85519 | 1185.9 | 32 | 1546.306 | 97.30163 | 32.68443 | 0.2414982 | 97.09967 | 0.2856074
Commercial | 12 | 4 | 1000 | 4 | 250 ppm NaOCl exposure, pH 4 | 240 | 4
Commercial | 12 | 4 | 1000 | 4 | Post-exposure 1 g/L NaCl | 60 | 1 | 1 | 81.9 | 168.1 | 55.94262 | 1000 | 316.3 | 1333.105 | 68.37 | 81.5 | 168.5 | 55.6694 | 1000 | 310.3 | 1333.594 | 68.97 | 55.80601 | 0.1931986 | 68.67 | 0.4242641
Commercial | 12 | 4 | 1000 | 4 | Post-exposure 1 g/L NaCl | 120 | 2 | 1 | 81.1 | 87 | 55.39617 | 1249.7 | 402.8 | 2039.167 | 67.76826 | 81.6 | 86.9 | 55.7377 | 1254.1 | 399.2 | 2056.86 | 68.16841 | 55.56694 | 0.2414982 | 67.96834 | 0.282944 | 1.703782 | 1.696466 | 1.700104 | 0.005173063 | 0.6993794 | 0.7005886 | 0.6999852 | 0.0008550331
As-cast | 30 | 4 | 1000 | 4 | Pre-exposure 1 g/L NaCl | 60 | 1 | 1 | 48.3 | 201.7 | 32.9918 | 1000 | 18 | 1235.154 | 98.2 | 48.9 | 201.1 | 33.40164 | 1000 | 18 | 1238.786 | 98.2 | 33.19672 | 0.2897979 | 98.2 | 0
As-cast | 30 | 4 | 1000 | 4 | Pre-exposure 1 g/L NaCl | 120 | 2 | 1 | 48.5 | 153.2 | 33.12842 | 1185.4 | 16.6 | 1555.418 | 98.59963 | 48.2 | 152.9 | 32.9235 | 1187.4 | 14.2 | 1557.238 | 98.80411 | 33.02596 | 0.1448989 | 98.70187 | 0.1445899
As-cast | 30 | 4 | 1000 | 4 | 250 ppm NaOCl exposure, pH 4 | 240 | 4
As-cast | 30 | 4 | 1000 | 4 | Post-exposure 1 g/L NaCl | 60 | 1 | 1 | 72.6 | 177.4 | 49.59016 | 1000 | 352.5 | 1264.986 | 64.75 | 73.1 | 176.9 | 49.93169 | 1000 | 352.4 | 1267.606 | 64.76 | 49.76093 | 0.2414982 | 64.755 | 0.007071068
As-cast | 30 | 4 | 1000 | 4 | Post-exposure 1 g/L NaCl | 120 | 2 | 1 | 72.8 | 104.6 | 49.72678 | 1203.3 | 433.7 | 1738.93 | 63.95745 | 72.2 | 104.7 | 49.31694 | 1205.7 | 429.8 | 1740.752 | 64.35266 | 49.52186 | 0.2897979 | 64.15505 | 0.2794542 | 1.501031 | 1.497925 | 1.499483 | 0.002196003 | 0.6486581 | 0.6513156 | 0.6499882 | 0.00187912
TMC | 30 | 4 | 1000 | 4 | Pre-exposure 1 g/L NaCl | 60 | 1 | 1 | 49.3 | 200.7 | 33.67486 | 1000 | 17 | 1241.464 | 98.3 | 49 | 201 | 33.46995 | 1000 | 15 | 1240.124 | 98.5 | 33.5724 | 0.1448989 | 98.4 | 0.1414214
TMC | 30 | 4 | 1000 | 4 | Pre-exposure 1 g/L NaCl | 120 | 2 | 1 | 48.6 | 152.1 | 33.19672 | 1187.5 | 13.1 | 1562.752 | 98.89684 | 48.9 | 152.1 | 33.40164 | 1190.4 | 8.3 | 1570.444 | 99.30276 | 33.29918 | 0.1448989 | 99.0998 | 0.287024
TMC | 30 | 4 | 1000 | 4 | 250 ppm NaOCl exposure, pH 4 | 240 | 4
TMC | 30 | 4 | 1000 | 4 | Post-exposure 1 g/L NaCl | 60 | 1 | 1 | 78.8 | 171.2 | 53.82514 | 1000 | 324.1 | 1311.104 | 67.59 | 78.2 | 171.8 | 53.4153 | 1000 | 318.1 | 1310.388 | 68.19 | 53.62022 | 0.2897979 | 67.89 | 0.4242641
TMC | 30 | 4 | 1000 | 4 | Post-exposure 1 g/L NaCl | 120 | 2 | 1 | 77.8 | 93.4 | 53.14208 | 1234.7 | 405.1 | 1925.737 | 67.19041 | 78.2 | 93.6 | 53.4153 | 1238.6 | 401.4 | 1938.056 | 67.59244 | 53.27869 | 0.1931986 | 67.39143 | 0.2842799 | 1.600823 | 1.599182 | 1.6 | 0.001160391 | 0.6793989 | 0.6806704 | 0.680036 | 0.000899029
3000 ppm·h (12 h exposure at 250 ppm NaOCl)
Commercial | 12 | 4 | 3000 | 12 | Pre-exposure 1 g/L NaCl | 60 | 1 | 1 | 48.7 | 201.3 | 33.26503 | 1000 | 28 | 1235.154 | 97.2 | 48.4 | 201.6 | 33.06011 | 1000 | 22 | 1234.798 | 97.8 | 33.16257 | 0.1448989 | 97.5 | 0.4242641
Commercial | 12 | 4 | 3000 | 12 | Pre-exposure 1 g/L NaCl | 120 | 2 | 1 | 48 | 153.3 | 32.78689 | 1183 | 40.2 | 1540.824 | 96.60186 | 48.4 | 153.2 | 33.06011 | 1186.5 | 35.6 | 1550.1 | 96.99958 | 32.9235 | 0.1931986 | 96.80072 | 0.2812297
Commercial | 12 | 4 | 3000 | 12 | 250 ppm NaOCl exposure, pH 4 | 720 | 12
Commercial | 12 | 4 | 3000 | 12 | Post-exposure 1 g/L NaCl | 60 | 1 | 1 | 121.4 | 128.6 | 82.9235 | 1000 | 803.2 | 1185.782 | 19.68 | 120.8 | 129.2 | 82.51366 | 1000 | 799.6 | 1187.371 | 20.04 | 82.71858 | 0.2897979 | 19.86 | 0.2545584
Commercial | 12 | 4 | 3000 | 12 | Post-exposure 1 g/L NaCl | 120 | 2 | 1 | 120.2 | 8.4 | 82.10383 | 1130.5 | 912.5 | 4249.976 | 19.2835 | 120.6 | 8.6 | 82.37705 | 1133.6 | 913.3 | 4222.923 | 19.43366 | 82.24044 | 0.1931986 | 19.35858 | 0.106179 | 2.504167 | 2.491736 | 2.497925 | 0.008790136 | 0.1996183 | 0.2003479 | 0.1999839 | 0.0005158826
As-cast | 30 | 4 | 3000 | 12 | Pre-exposure 1 g/L NaCl | 60 | 1 | 1 | 47.9 | 202.1 | 32.71858 | 1000 | 19 | 1232.508 | 98.1 | 48.3 | 201.7 | 32.9918 | 1000 | 13 | 1236.352 | 98.7 | 32.85519 | 0.1931986 | 98.4 | 0.4242641
As-cast | 30 | 4 | 3000 | 12 | Pre-exposure 1 g/L NaCl | 120 | 2 | 1 | 48.1 | 154 | 32.85519 | 1187.4 | 13.1 | 1554.178 | 98.89675 | 47.6 | 154.1 | 32.51366 | 1191.5 | 10.7 | 1556.238 | 99.10197 | 32.68443 | 0.2414982 | 98.99936 | 0.1451146
As-cast | 30 | 4 | 3000 | 12 | 250 ppm NaOCl exposure, pH 4 | 720 | 12
As-cast | 30 | 4 | 3000 | 12 | Post-exposure 1 g/L NaCl | 60 | 1 | 1 | 125.3 | 124.7 | 85.58743 | 1000 | 777.1 | 1223.972 | 22.29 | 125.6 | 124.4 | 85.79235 | 1000 | 773.3 | 1228.887 | 22.67 | 85.68989 | 0.1448989 | 22.48 | 0.2687006 | 2.60499 | 0.8421762 | 2.608108 | 0.7875368 | 0.2253866 | 0.2287543 | 0.2270722 | 0.002381322
As-cast | 30 | 4 | 3000 | 12 | Post-exposure 1 g/L NaCl | 120 | 2 | 1
TMC | 30 | 4 | 3000 | 12 | Pre-exposure 1 g/L NaCl | 60 | 1 | 1 | 48.8 | 201.2 | 33.33333 | 1000 | 14 | 1239.149 | 98.6 | 48.3 | 201.7 | 32.9918 | 1000 | 12 | 1236.591 | 98.8 | 33.16257 | 0.2414982 | 98.7 | 0.1414214
TMC | 30 | 4 | 3000 | 12 | Pre-exposure 1 g/L NaCl | 120 | 2 | 1 | 48 | 153.2 | 32.78689 | 1189 | 11.9 | 1557.804 | 98.99916 | 48.6 | 153.1 | 33.19672 | 1191.4 | 7.1 | 1567.344 | 99.40406 | 32.9918 | 0.2897979 | 99.20161 | 0.28631
TMC | 30 | 4 | 3000 | 12 | 250 ppm NaOCl exposure, pH 4 | 720 | 12
TMC | 30 | 4 | 3000 | 12 | Post-exposure 1 g/L NaCl | 60 | 1 | 1 | 145.7 | 104.3 | 99.52186 | 1000 | 735.1 | 1370.047 | 26.49 | 145.3 | 104.7 | 99.24863 | 1000 | 737 | 1364.985 | 26.3 | 99.38525 | 0.1931986 | 26.395 | 0.1343503 | 3.035417 | 2.989712 | 3.012422 | 0.03231813 | 0.267578 | 0.2645767 | 0.2660743 | 0.002122253
TMC | 30 | 4 | 3000 | 12 | Post-exposure 1 g/L NaCl | 120 | 2 | 1
6000 ppm·h (24 h exposure at 250 ppm NaOCl)
Commercial | 12 | 4 | 6000 | 24 | Pre-exposure 1 g/L NaCl | 60 | 1 | 1 | 47.9 | 202.1 | 32.71858 | 1000 | 21 | 1232.034 | 97.9 | 48.4 | 201.6 | 33.06011 | 1000 | 17 | 1235.998 | 98.3 | 32.88934 | 0.2414982 | 98.1 | 0.2828427
Commercial | 12 | 4 | 6000 | 24 | Pre-exposure 1 g/L NaCl | 120 | 2 | 1 | 48 | 154.1 | 32.78689 | 1183 | 31.9 | 1541.552 | 97.30347 | 47.7 | 153.9 | 32.58197 | 1186.2 | 29.7 | 1544.647 | 97.49621 | 32.68443 | 0.1448989 | 97.39984 | 0.1362882
Commercial | 12 | 4 | 6000 | 24 | 250 ppm NaOCl exposure, pH 4 | 1440 | 24
Commercial | 12 | 4 | 6000 | 24 | Post-exposure 1 g/L NaCl | 60 | 1 | 1 |  |  |  | 1000 | 967.3 |  | 3.27 |  |  |  | 1000 | 964.3 |  | 3.57 |  |  | 3.42 | 0.212132
Commercial | 12 | 4 | 6000 | 24 | Post-exposure 1 g/L NaCl | 120 | 2 | 1 |  |  |  | 1027 | 997.5 |  | 2.872444 |  |  |  | 1029.6 | 999 |  | 2.972028 |  |  | 2.922236 | 0.07041649 |  |  |  |  | 0.02952047 | 0.03048352 | 0.03000247 | 0.0006809824
As-cast | 30 | 4 | 6000 | 24 | Pre-exposure 1 g/L NaCl | 60 | 1 | 1 | 48.8 | 201.2 | 33.33333 | 1000 | 9 | 1240.362 | 99.1 | 48.6 | 201.4 | 33.19672 | 1000 | 17 | 1237.209 | 98.3 | 33.26503 | 0.09659929 | 98.7 | 0.5656854
As-cast | 30 | 4 | 6000 | 24 | Pre-exposure 1 g/L NaCl | 120 | 2 | 1 | 48.1 | 153.1 | 32.85519 | 1188 | 20.2 | 1554.892 | 98.29966 | 48.5 | 152.9 | 33.12842 | 1189.4 | 15.5 | 1561.762 | 98.69682 | 32.9918 | 0.1931986 | 98.49824 | 0.2808336
As-cast | 30 | 4 | 6000 | 24 | 250 ppm NaOCl exposure, pH 4 | 1440 | 24
As-cast | 30 | 4 | 6000 | 24 | Post-exposure 1 g/L NaCl | 60 | 1 | 1 |  |  |  | 1000 | 945.2 |  | 5.48 |  |  |  | 1000 | 942.2 |  | 5.78 |  |  | 5.63 | 0.212132
As-cast | 30 | 4 | 6000 | 24 | Post-exposure 1 g/L NaCl | 120 | 2 | 1 |  |  |  | 1048.5 | 997.4 |  | 4.873629 |  |  |  | 1051.5 | 999.2 |  | 4.973847 |  |  | 4.923738 | 0.07086475 |  |  |  |  | 0.04957931 | 0.05039521 | 0.04998808 | 0.0005769306
TMC | 30 | 4 | 6000 | 24 | Pre-exposure 1 g/L NaCl | 60 | 1 | 1 | 48.8 | 201.2 | 33.33333 | 1000 | 16 | 1238.664 | 98.4 | 49.1 | 200.9 | 33.53825 | 1000 | 16 | 1240.49 | 98.4 | 33.43579 | 0.1448989 | 98.4 | 0
TMC | 30 | 4 | 6000 | 24 | Pre-exposure 1 g/L NaCl | 120 | 2 | 1 | 49 | 152.2 | 33.46995 | 1187.3 | 14.2 | 1564.973 | 98.80401 | 48.5 | 152.4 | 33.12842 | 1189.3 | 11.9 | 1563.998 | 98.99941 | 33.29918 | 0.2414982 | 98.90171 | 0.1381703
TMC | 30 | 4 | 6000 | 24 | 250 ppm NaOCl exposure, pH 4 | 1440 | 24
TMC | 30 | 4 | 6000 | 24 | Post-exposure 1 g/L NaCl | 60 | 1 | 1 |  |  |  | 1000 | 893.6 |  | 10.64 |  |  |  | 1000 | 896.6 |  | 10.34 |  |  | 10.49 | 0.212132 |  |  |  |  | 0.1076879 | 0.1044451 | 0.1060649 | 0.002293057
TMC | 30 | 4 | 6000 | 24 | Post-exposure 1 g/L NaCl | 120 | 2 | 1
pH 7 chlorination salt-rejection experiments
Membrane | Pressure (bar) | pH | Dose (ppm·h) | NaOCl exposure (h) | Stage | Time (min) | Hour | ΔT (h) | R1 volume (mL) | R1 remaining (mL) | R1 flux (LMH) | R1 feed cond. start | R1 permeate cond. | R1 feed cond. end | R1 rejection (%) | R2 volume (mL) | R2 remaining (mL) | R2 flux (LMH) | R2 feed cond. start | R2 permeate cond. | R2 feed cond. end | R2 rejection (%) | Average flux (LMH) | STDEV flux | Average rejection (%) | STDEV rejection
0 ppm·h (0 h exposure at 250 ppm NaOCl)
Commercial | 12 | 7 | 0 | 0 | Pre-exposure 1 g/L NaCl | 60 | 1 | 1 | 48.4 | 201.6 | 33.06011 | 1000 | 24 | 1234.317 | 97.6 | 48.1 | 201.9 | 32.85519 | 1000 | 18 | 1233.948 | 98.2 | 32.95765 | 0.1448989 | 97.9 | 0.4242641
Commercial | 12 | 7 | 0 | 0 | Pre-exposure 1 g/L NaCl | 120 | 2 | 1 | 47.7 | 153.9 | 32.58197 | 1183.7 | 35.5 | 1539.575 | 97.00093 | 48.1 | 153.8 | 32.85519 | 1187.3 | 30.9 | 1548.957 | 97.39746 | 32.71858 | 0.1931986 | 97.19919 | 0.280387
Commercial | 12 | 7 | 0 | 0 | Control (no chlorine) | 0 | 0
Commercial | 12 | 7 | 0 | 0 | Post-exposure 1 g/L NaCl | 60 | 1 | 1 | 48.5 | 201.5 | 33.12842 | 1000 | 26 | 1234.437 | 97.4 | 47.9 | 202.1 | 32.71858 | 1000 | 20 | 1232.271 | 98 | 32.9235 | 0.2897979 | 97.7 | 0.4242641
Commercial | 12 | 7 | 0 | 0 | Post-exposure 1 g/L NaCl | 120 | 2 | 1 | 47.7 | 153 | 32.58197 | 1184.2 | 35.5 | 1548.516 | 97.0022 | 48 | 154.1 | 32.78689 | 1187.3 | 30.9 | 1547.502 | 97.39746 | 32.68443 | 0.1448989 | 97.19983 | 0.2794916 | 1 | 0.997921 | 0.9989562 | 0.001470076 | 1.000013 | 1 | 1.000007 | 9.23083e-06
As-cast | 30 | 7 | 0 | 0 | Pre-exposure 1 g/L NaCl | 60 | 1 | 1 | 48.3 | 201.7 | 32.9918 | 1000 | 20 | 1234.675 | 98 | 48.7 | 201.3 | 33.26503 | 1000 | 14 | 1238.54 | 98.6 | 33.12842 | 0.1931986 | 98.3 | 0.4242641
As-cast | 30 | 7 | 0 | 0 | Pre-exposure 1 g/L NaCl | 120 | 2 | 1 | 48.5 | 153.2 | 33.12842 | 1187.2 | 14.2 | 1558.548 | 98.80391 | 48.1 | 153.2 | 32.85519 | 1191.3 | 11.9 | 1561.595 | 99.00109 | 32.9918 | 0.1931986 | 98.9025 | 0.1394294
As-cast | 30 | 7 | 0 | 0 | Control (no chlorine) | 0 | 0
As-cast | 30 | 7 | 0 | 0 | Post-exposure 1 g/L NaCl | 60 | 1 | 1 | 48.5 | 201.5 | 33.12842 | 1000 | 19 | 1236.122 | 98.1 | 48.9 | 201.1 | 33.40164 | 1000 | 17 | 1239.029 | 98.3 | 33.26503 | 0.1931986 | 98.2 | 0.1414214
As-cast | 30 | 7 | 0 | 0 | Post-exposure 1 g/L NaCl | 120 | 2 | 1 | 48.5 | 153 | 33.12842 | 1186.3 | 15.4 | 1557.468 | 98.70185 | 48.1 | 153 | 32.85519 | 1189.1 | 10.7 | 1559.564 | 99.10016 | 32.9918 | 0.1931986 | 98.901 | 0.2816503 | 1 | 1 | 1 | 0 | 0.998967 | 1.001001 | 0.9999849 | 0.001438014
TMC | 30 | 7 | 0 | 0 | Pre-exposure 1 g/L NaCl | 60 | 1 | 1 | 49.2 | 200.8 | 33.60656 | 1000 | 16 | 1241.1 | 98.4 | 48.8 | 201.2 | 33.33333 | 1000 | 14 | 1239.149 | 98.6 | 33.46995 | 0.1931986 | 98.5 | 0.1414214
TMC | 30 | 7 | 0 | 0 | Pre-exposure 1 g/L NaCl | 120 | 2 | 1 | 48.5 | 152.3 | 33.12842 | 1188.6 | 14.3 | 1562.556 | 98.7969 | 49 | 152.2 | 33.46995 | 1191 | 9.5 | 1571.378 | 99.20235 | 33.29918 | 0.2414982 | 98.99963 | 0.2866944
TMC | 30 | 7 | 0 | 0 | Control (no chlorine) | 0 | 0
TMC | 30 | 7 | 0 | 0 | Post-exposure 1 g/L NaCl | 60 | 1 | 1 | 49.2 | 200.8 | 33.60656 | 1000 | 20 | 1240.12 | 98 | 48.7 | 201.3 | 33.26503 | 1000 | 12 | 1239.024 | 98.8 | 33.43579 | 0.2414982 | 98.4 | 0.5656854
TMC | 30 | 7 | 0 | 0 | Post-exposure 1 g/L NaCl | 120 | 2 | 1 | 48.5 | 152.3 | 33.12842 | 1188 | 14.3 | 1561.765 | 98.7963 | 49 | 152.3 | 33.46995 | 1192.5 | 9.5 | 1573.111 | 99.20335 | 33.29918 | 0.2414982 | 98.99983 | 0.2878335 | 1 | 1 | 1 | 0 | 0.9999938 | 1.00001 | 1.000002 | 1.150055e-05
1000 ppm·h (4 h exposure at 250 ppm NaOCl)
Commercial | 12 | 7 | 1000 | 4 | Pre-exposure 1 g/L NaCl | 60 | 1 | 1 | 48 | 202 | 32.78689 | 1000 | 24 | 1231.921 | 97.6 | 48.4 | 201.6 | 33.06011 | 1000 | 26 | 1233.837 | 97.4 | 32.9235 | 0.1931986 | 97.5 | 0.1414214
Commercial | 12 | 7 | 1000 | 4 | Pre-exposure 1 g/L NaCl | 120 | 2 | 1 | 48 | 154 | 32.78689 | 1184.8 | 37.9 | 1542.275 | 96.80115 | 47.8 | 153.8 | 32.65027 | 1187.3 | 35.6 | 1545.241 | 97.0016 | 32.71858 | 0.09659929 | 96.90137 | 0.1417412
Commercial | 12 | 7 | 1000 | 4 | 250 ppm NaOCl exposure, pH 7 | 240 | 4
Commercial | 12 | 7 | 1000 | 4 | Post-exposure 1 g/L NaCl | 60 | 1 | 1 | 53.1 | 196.9 | 36.27049 | 1000 | 65.8 | 1251.935 | 93.42 | 53.4 | 196.6 | 36.47541 | 1000 | 59.8 | 1255.375 | 94.02 | 36.37295 | 0.1448989 | 93.72 | 0.4242641
Commercial | 12 | 7 | 1000 | 4 | Post-exposure 1 g/L NaCl | 120 | 2 | 1 | 53 | 143.9 | 36.20219 | 1197.3 | 85.9 | 1606.641 | 92.82552 | 52.6 | 144 | 35.92896 | 1201 | 81.4 | 1609.965 | 93.22231 | 36.06557 | 0.1931986 | 93.02392 | 0.2805734 | 1.104167 | 1.100418 | 1.102296 | 0.002650418 | 0.95893 | 0.9610389 | 0.9599856 | 0.001491248
As-cast | 30 | 7 | 1000 | 4 | Pre-exposure 1 g/L NaCl | 60 | 1 | 1 | 48.9 | 201.1 | 33.40164 | 1000 | 14 | 1239.758 | 98.6 | 48.5 | 201.5 | 33.12842 | 1000 | 12 | 1237.806 | 98.8 | 33.26503 | 0.1931986 | 98.7 | 0.1414214
As-cast | 30 | 7 | 1000 | 4 | Pre-exposure 1 g/L NaCl | 120 | 2 | 1 | 48.2 | 152.9 | 32.9235 | 1188.2 | 11.9 | 1559.015 | 98.99849 | 48.7 | 152.8 | 33.26503 | 1190.5 | 7.1 | 1567.67 | 99.40361 | 33.09426 | 0.2414982 | 99.20105 | 0.2864679
As-cast | 30 | 7 | 1000 | 4 | 250 ppm NaOCl exposure, pH 7 | 240 | 4
As-cast | 30 | 7 | 1000 | 4 | Post-exposure 1 g/L NaCl | 60 | 1 | 1 | 53.7 | 196.3 | 36.68033 | 1000 | 61.5 | 1256.737 | 93.85 | 53.3 | 196.7 | 36.4071 | 1000 | 61.5 | 1254.306 | 93.85 | 36.54372 | 0.1931986 | 93.85 | 0
As-cast | 30 | 7 | 1000 | 4 | Post-exposure 1 g/L NaCl | 120 | 2 | 1 | 53 | 143.3 | 36.20219 | 1201.2 | 83.5 | 1614.585 | 93.04862 | 53.6 | 143.1 | 36.61202 | 1204.1 | 78.9 | 1625.559 | 93.44739 | 36.4071 | 0.2897979 | 93.248 | 0.281973 | 1.099585 | 1.100616 | 1.100103 | 0.0007289947 | 0.9398994 | 0.9400804 | 0.9399901 | 0.0001279829
TMC | 30 | 7 | 1000 | 4 | Pre-exposure 1 g/L NaCl | 60 | 1 | 1 | 48 | 202 | 32.78689 | 1000 | 15 | 1234.059 | 98.5 | 48.7 | 201.3 | 33.26503 | 1000 | 15 | 1238.299 | 98.5 | 33.02596 | 0.3380975 | 98.5 | 0
TMC | 30 | 7 | 1000 | 4 | Pre-exposure 1 g/L NaCl | 120 | 2 | 1 | 48.3 | 153.7 | 32.9918 | 1186.6 | 10.7 | 1556.125 | 99.09826 | 48 | 153.3 | 32.78689 | 1189 | 8.3 | 1558.691 | 99.30193 | 32.88934 | 0.1448989 | 99.2001 | 0.1440168
TMC | 30 | 7 | 1000 | 4 | 250 ppm NaOCl exposure, pH 7 | 240 | 4
TMC | 30 | 7 | 1000 | 4 | Post-exposure 1 g/L NaCl | 60 | 1 | 1 | 48.1 | 201.9 | 32.85519 | 1000 | 55.6 | 1224.991 | 94.44 | 48.7 | 201.3 | 33.26503 | 1000 | 49.6 | 1229.928 | 95.04 | 33.06011 | 0.2897979 | 94.74 | 0.4242641
TMC | 30 | 7 | 1000 | 4 | Post-exposure 1 g/L NaCl | 120 | 2 | 1 | 48.5 | 153.4 | 33.12842 | 1179.7 | 70.3 | 1530.456 | 94.04086 | 47.9 | 153.4 | 32.71858 | 1182.8 | 65.8 | 1531.589 | 94.43693 | 32.9235 | 0.2897979 | 94.23889 | 0.2800648 | 1.004141 | 0.9979167 | 1.001038 | 0.004401118 | 0.9489657 | 0.951008 | 0.9499879 | 0.001444059
3000 ppm·h (12 h exposure at 250 ppm NaOCl)
Commercial | 12 | 7 | 3000 | 12 | Pre-exposure 1 g/L NaCl | 60 | 1 | 1 | 47.6 | 202.4 | 32.51366 | 1000 | 19 | 1230.709 | 98.1 | 48.1 | 201.9 | 32.85519 | 1000 | 15 | 1234.663 | 98.5 | 32.68443 | 0.2414982 | 98.3 | 0.2828427
Commercial | 12 | 7 | 3000 | 12 | Pre-exposure 1 g/L NaCl | 120 | 2 | 1 | 47.7 | 154.7 | 32.58197 | 1183.3 | 29.6 | 1539.03 | 97.49852 | 47.4 | 154.5 | 32.37705 | 1186.5 | 27.3 | 1542.138 | 97.69912 | 32.47951 | 0.1448989 | 97.59882 | 0.1418413
Commercial | 12 | 7 | 3000 | 12 | 250 ppm NaOCl exposure, pH 7 | 720 | 12
Commercial | 12 | 7 | 3000 | 12 | Post-exposure 1 g/L NaCl | 60 | 1 | 1 | 57.1 | 192.9 | 39.00273 | 1000 | 100.1 | 1266.378 | 89.99 | 57.6 | 192.4 | 39.34426 | 1000 | 94.1 | 1271.205 | 90.59 | 39.1735 | 0.2414982 | 90.29 | 0.4242641
Commercial | 12 | 7 | 3000 | 12 | Post-exposure 1 g/L NaCl | 120 | 2 | 1 | 57.4 | 135.5 | 39.20765 | 1210.9 | 126 | 1670.481 | 89.59452 | 56.8 | 135.6 | 38.79781 | 1214.3 | 121.5 | 1672.051 | 89.99424 | 39.00273 | 0.2897979 | 89.79438 | 0.2826439 | 1.203354 | 1.198312 | 1.200841 | 0.003565276 | 0.9189321 | 0.9211366 | 0.9200355 | 0.001558882
As-cast | 30 | 7 | 3000 | 12 | Pre-exposure 1 g/L NaCl | 60 | 1 | 1 | 48.5 | 201.5 | 33.12842 | 1000 | 10 | 1238.288 | 99 | 48.3 | 201.7 | 32.9918 | 1000 | 18 | 1235.154 | 98.2 | 33.06011 | 0.09659929 | 98.6 | 0.5656854
As-cast | 30 | 7 | 3000 | 12 | Pre-exposure 1 g/L NaCl | 120 | 2 | 1 | 47.8 | 153.7 | 32.65027 | 1187.8 | 21.4 | 1550.545 | 98.19835 | 48.2 | 153.5 | 32.9235 | 1189.2 | 16.6 | 1557.404 | 98.6041 | 32.78689 | 0.1931986 | 98.40123 | 0.2869112
As-cast | 30 | 7 | 3000 | 12 | 250 ppm NaOCl exposure, pH 7 | 720 | 12
As-cast | 30 | 7 | 3000 | 12 | Post-exposure 1 g/L NaCl | 60 | 1 | 1 | 58.3 | 191.7 | 39.8224 | 1000 | 110.4 | 1270.546 | 88.96 | 57.7 | 192.3 | 39.41257 | 1000 | 104.4 | 1268.727 | 89.56 | 39.61749 | 0.2897979 | 89.26 | 0.4242641
As-cast | 30 | 7 | 3000 | 12 | Post-exposure 1 g/L NaCl | 120 | 2 | 1 | 57.4 | 134.3 | 39.20765 | 1209.4 | 140.8 | 1666.121 | 88.35786 | 57.8 | 134.5 | 39.48087 | 1213.3 | 136.4 | 1676.087 | 88.75793 | 39.34426 | 0.1931986 | 88.5579 | 0.2828919 | 1.200837 | 1.19917 | 1.2 | 0.001178532 | 0.8997897 | 0.9001444 | 0.8999674 | 0.0002508224
TMC | 30 | 7 | 3000 | 12 | Pre-exposure 1 g/L NaCl | 60 | 1 | 1 | 48.5 | 201.5 | 33.12842 | 1000 | 17 | 1236.603 | 98.3 | 48.8 | 201.2 | 33.33333 | 1000 | 17 | 1238.421 | 98.3 | 33.23087 | 0.1448989 | 98.3 | 0
TMC | 30 | 7 | 3000 | 12 | Pre-exposure 1 g/L NaCl | 120 | 2 | 1 | 48.7 | 152.8 | 33.26503 | 1187.1 | 15.4 | 1560.541 | 98.70272 | 48.2 | 153 | 32.9235 | 1189.1 | 13.1 | 1559.578 | 98.89833 | 33.09426 | 0.2414982 | 98.80052 | 0.138314
TMC | 30 | 7 | 3000 | 12 | 250 ppm NaOCl exposure, pH 7 | 720 | 12
TMC | 30 | 7 | 3000 | 12 | Post-exposure 1 g/L NaCl | 60 | 1 | 1 | 53.6 | 196.4 | 36.61202 | 1000 | 75.2 | 1252.389 | 92.48 | 53.9 | 196.1 | 36.81694 | 1000 | 74 | 1254.52 | 92.6 | 36.71448 | 0.1448989 | 92.54 | 0.08485281
TMC | 30 | 7 | 3000 | 12 | Post-exposure 1 g/L NaCl | 120 | 2 | 1 | 53.5 | 142.9 | 36.54372 | 1197.7 | 99.6 | 1608.815 | 91.68406 | 53.1 | 143 | 36.27049 | 1200.6 | 95 | 1611.141 | 92.08729 | 36.4071 | 0.1931986 | 91.88568 | 0.2851257 | 1.098563 | 1.10166 | 1.100103 | 0.002189996 | 0.9288909 | 0.9311309 | 0.930012 | 0.00158392
6000 ppm·h (24 h exposure at 250 ppm NaOCl)
Commercial | 12 | 7 | 6000 | 24 | Pre-exposure 1 g/L NaCl | 60 | 1 | 1 | 48.5 | 201.5 | 33.12842 | 1000 | 31 | 1233.233 | 96.9 | 48 | 202 | 32.78689 | 1000 | 25 | 1231.683 | 97.5 | 32.95765 | 0.2414982 | 97.2 | 0.4242641
Commercial | 12 | 7 | 6000 | 24 | Pre-exposure 1 g/L NaCl | 120 | 2 | 1 | 47.8 | 153.7 | 32.65027 | 1183.1 | 43.8 | 1537.417 | 96.29786 | 48.3 | 153.7 | 32.9918 | 1186.6 | 39.2 | 1547.169 | 96.69644 | 32.82104 | 0.2414982 | 96.49715 | 0.2818401
Commercial | 12 | 7 | 6000 | 24 | 250 ppm NaOCl exposure, pH 7 | 1440 | 24
Commercial | 12 | 7 | 6000 | 24 | Post-exposure 1 g/L NaCl | 60 | 1 | 1 | 67.7 | 182.3 | 46.24317 | 1000 | 158.4 | 1312.542 | 84.16 | 67.3 | 182.7 | 45.96995 | 1000 | 152.5 | 1312.188 | 84.75 | 46.10656 | 0.1931986 | 84.455 | 0.417193
Commercial | 12 | 7 | 6000 | 24 | Post-exposure 1 g/L NaCl | 120 | 2 | 1 | 67 | 115.3 | 45.76503 | 1242.4 | 201.8 | 1847.085 | 83.75724 | 67.5 | 115.2 | 46.10656 | 1246.1 | 197.4 | 1860.573 | 84.15857 | 45.93579 | 0.2414982 | 83.95791 | 0.2837837 | 1.401674 | 1.397516 | 1.399584 | 0.002940229 | 0.8697726 | 0.8703378 | 0.8700558 | 0.0003996721
As-cast | 30 | 7 | 6000 | 24 | Pre-exposure 1 g/L NaCl | 60 | 1 | 1 | 48.5 | 201.5 | 33.12842 | 1000 | 19 | 1236.122 | 98.1 | 49 | 201 | 33.46995 | 1000 | 13 | 1240.612 | 98.7 | 33.29918 | 0.2414982 | 98.4 | 0.4242641
As-cast | 30 | 7 | 6000 | 24 | Pre-exposure 1 g/L NaCl | 120 | 2 | 1 | 48.6 | 152.9 | 33.19672 | 1188.1 | 13.1 | 1561.579 | 98.8974 | 48.3 | 152.7 | 32.9918 | 1192.2 | 10.7 | 1565.916 | 99.1025 | 33.09426 | 0.1448989 | 98.99995 | 0.1450279
As-cast | 30 | 7 | 6000 | 24 | 250 ppm NaOCl exposure, pH 7 | 1440 | 24
As-cast | 30 | 7 | 6000 | 24 | Post-exposure 1 g/L NaCl | 60 | 1 | 1 | 67.9 | 182.1 | 46.37978 | 1000 | 164.4 | 1311.572 | 83.56 | 68.4 | 181.6 | 46.72131 | 1000 | 158.4 | 1316.99 | 84.16 | 46.55055 | 0.2414982 | 83.86 | 0.4242641
As-cast | 30 | 7 | 6000 | 24 | Post-exposure 1 g/L NaCl | 120 | 2 | 1 | 68.1 | 114 | 46.51639 | 1241.8 | 211.6 | 1857.209 | 82.96022 | 67.5 | 114.1 | 46.10656 | 1246 | 207.3 | 1860.481 | 83.36276 | 46.31148 | 0.2897979 | 83.16149 | 0.28464 | 1.401235 | 1.397516 | 1.399381 | 0.002629758 | 0.8388514 | 0.8411772 | 0.8400155 | 0.001644592
TMC | 30 | 7 | 6000 | 24 | Pre-exposure 1 g/L NaCl | 60 | 1 | 1 | 48.7 | 201.3 | 33.26503 | 1000 | 15 | 1238.299 | 98.5 | 48.4 | 201.6 | 33.06011 | 1000 | 13 | 1236.958 | 98.7 | 33.16257 | 0.1448989 | 98.6 | 0.1414214
TMC | 30 | 7 | 6000 | 24 | Pre-exposure 1 g/L NaCl | 120 | 2 | 1 | 48 | 153.3 | 32.78689 | 1186.2 | 13 | 1553.542 | 98.90406 | 48.4 | 153.2 | 33.06011 | 1188.5 | 8.3 | 1561.357 | 99.30164 | 32.9235 | 0.1931986 | 99.10285 | 0.2811296
TMC | 30 | 7 | 6000 | 24 | 250 ppm NaOCl exposure, pH 7 | 1440 | 24
TMC | 30 | 7 | 6000 | 24 | Post-exposure 1 g/L NaCl | 60 | 1 | 1 | 53.6 | 196.4 | 36.61202 | 1000 | 102.1 | 1245.048 | 89.79 | 53 | 197 | 36.20219 | 1000 | 101.7 | 1241.675 | 89.83 | 36.4071 | 0.2897979 | 89.81 | 0.02828427
TMC | 30 | 7 | 6000 | 24 | Post-exposure 1 g/L NaCl | 120 | 2 | 1 | 52.8 | 143.6 | 36.06557 | 1190.6 | 131.1 | 1580.165 | 88.98875 | 53.2 | 143.8 | 36.3388 | 1193.4 | 126.6 | 1588.071 | 89.39165 | 36.20219 | 0.1931986 | 89.1902 | 0.2848996 | 1.1 | 1.099174 | 1.099585 | 0.0005843858 | 0.8997481 | 0.9002032 | 0.8999761 | 0.000321785
pH 10 chlorination salt-rejection experiments
Membrane | Pressure (bar) | pH | Dose (ppm·h) | NaOCl exposure (h) | Stage | Time (min) | Hour | ΔT (h) | R1 volume (mL) | R1 remaining (mL) | R1 flux (LMH) | R1 feed cond. start | R1 permeate cond. | R1 feed cond. end | R1 rejection (%) | R2 volume (mL) | R2 remaining (mL) | R2 flux (LMH) | R2 feed cond. start | R2 permeate cond. | R2 feed cond. end | R2 rejection (%) | Average flux (LMH) | STDEV flux | Average rejection (%) | STDEV rejection
0 ppm·h (0 h exposure at 250 ppm NaOCl)
Commercial | 12 | 10 | 0 | 0 | Pre-exposure 1 g/L NaCl | 60 | 1 | 1 | 48 | 202 | 32.78689 | 1000 | 17 | 1233.584 | 98.3 | 48.6 | 201.4 | 33.19672 | 1000 | 13 | 1238.174 | 98.7 | 32.9918 | 0.2897979 | 98.5 | 0.2828427
Commercial | 12 | 10 | 0 | 0 | Pre-exposure 1 g/L NaCl | 120 | 2 | 1 | 48.2 | 153.8 | 32.9235 | 1183.7 | 27.2 | 1546.14 | 97.70212 | 47.9 | 153.5 | 32.71858 | 1186.9 | 24.9 | 1549.505 | 97.9021 | 32.82104 | 0.1448989 | 97.80211 | 0.1414054
Commercial | 12 | 10 | 0 | 0 | Control (no chlorine) | 0 | 0
Commercial | 12 | 10 | 0 | 0 | Post-exposure 1 g/L NaCl | 60 | 1 | 1 | 48 | 202 | 32.78689 | 1000 | 20 | 1232.871 | 98 | 48.5 | 201.5 | 33.12842 | 1000 | 14 | 1237.325 | 98.6 | 32.95765 | 0.2414982 | 98.3 | 0.4242641
Commercial | 12 | 10 | 0 | 0 | Post-exposure 1 g/L NaCl | 120 | 2 | 1 | 48.3 | 153.7 | 32.9918 | 1184 | 28.4 | 1547.146 | 97.60135 | 47.7 | 153.8 | 32.58197 | 1187.1 | 23.7 | 1547.92 | 98.00354 | 32.78689 | 0.2897979 | 97.80244 | 0.2843889 | 1.002075 | 0.9958246 | 0.9989594 | 0.004419456 | 0.9989686 | 1.001036 | 1.000003 | 0.001461964
As-cast | 30 | 10 | 0 | 0 | Pre-exposure 1 g/L NaCl | 60 | 1 | 1 | 49 | 201 | 33.46995 | 1000 | 18 | 1239.393 | 98.2 | 48.7 | 201.3 | 33.26503 | 1000 | 10 | 1239.508 | 99 | 33.36749 | 0.1448989 | 98.6 | 0.5656854
As-cast | 30 | 10 | 0 | 0 | Pre-exposure 1 g/L NaCl | 120 | 2 | 1 | 48.3 | 152.7 | 32.9918 | 1186.3 | 11.9 | 1557.77 | 98.99688 | 48.6 | 152.7 | 33.19672 | 1190.7 | 7.1 | 1567.406 | 99.40371 | 33.09426 | 0.1448989 | 99.2003 | 0.287673
As-cast | 30 | 10 | 0 | 0 | Control (no chlorine) | 0 | 0
As-cast | 30 | 10 | 0 | 0 | Post-exposure 1 g/L NaCl | 60 | 1 | 1 | 49 | 201 | 33.46995 | 1000 | 16 | 1239.881 | 98.4 | 48.5 | 201.5 | 33.12842 | 1000 | 14 | 1237.325 | 98.6 | 33.29918 | 0.2414982 | 98.5 | 0.1414214
As-cast | 30 | 10 | 0 | 0 | Post-exposure 1 g/L NaCl | 120 | 2 | 1 | 48.3 | 152.7 | 32.9918 | 1185.6 | 11.9 | 1556.849 | 98.99629 | 48.6 | 152.9 | 33.19672 | 1188.4 | 7.1 | 1563.882 | 99.40256 | 33.09426 | 0.1448989 | 99.19942 | 0.2872758 | 1 | 1 | 1 | 0 | 0.999994 | 0.9999884 | 0.9999912 | 3.978907e-06
TMC | 30 | 10 | 0 | 0 | Pre-exposure 1 g/L NaCl | 60 | 1 | 1 | 48.2 | 201.8 | 32.9235 | 1000 | 14 | 1235.506 | 98.6 | 48.5 | 201.5 | 33.12842 | 1000 | 14 | 1237.325 | 98.6 | 33.02596 | 0.1448989 | 98.6 | 0
TMC | 30 | 10 | 0 | 0 | Pre-exposure 1 g/L NaCl | 120 | 2 | 1 | 48.4 | 153.4 | 33.06011 | 1187.7 | 11.9 | 1558.683 | 98.99806 | 47.9 | 153.6 | 32.71858 | 1189.6 | 9.5 | 1557.613 | 99.20141 | 32.88934 | 0.2414982 | 99.09974 | 0.1437893
TMC | 30 | 10 | 0 | 0 | Control (no chlorine) | 0 | 0
TMC | 30 | 10 | 0 | 0 | Post-exposure 1 g/L NaCl | 60 | 1 | 1 | 48.4 | 201.6 | 33.06011 | 1000 | 19 | 1235.518 | 98.1 | 48.7 | 201.3 | 33.26503 | 1000 | 11 | 1239.266 | 98.9 | 33.16257 | 0.1448989 | 98.5 | 0.5656854
TMC | 30 | 10 | 0 | 0 | Post-exposure 1 g/L NaCl | 120 | 2 | 1 | 48.4 | 153.2 | 33.06011 | 1186.9 | 13.1 | 1557.735 | 98.89628 | 47.9 | 153.4 | 32.71858 | 1191.4 | 8.3 | 1560.83 | 99.30334 | 32.88934 | 0.2414982 | 99.09981 | 0.2878322 | 1 | 1 | 1 | 0 | 0.9989719 | 1.001027 | 1.000001 | 0.001453515
1000 ppm·h (4 h exposure at 250 ppm NaOCl)
Commercial | 12 | 10 | 1000 | 4 | Pre-exposure 1 g/L NaCl | 60 | 1 | 1 | 48.7 | 201.3 | 33.26503 | 1000 | 21 | 1236.847 | 97.9 | 48.4 | 201.6 | 33.06011 | 1000 | 21 | 1235.038 | 97.9 | 33.16257 | 0.1448989 | 97.9 | 0
Commercial | 12 | 10 | 1000 | 4 | Pre-exposure 1 g/L NaCl | 120 | 2 | 1 | 48 | 153.3 | 32.78689 | 1184 | 34.3 | 1543.984 | 97.10304 | 48.4 | 153.2 | 33.06011 | 1187 | 29.7 | 1552.622 | 97.49789 | 32.9235 | 0.1931986 | 97.30047 | 0.2792035
Commercial | 12 | 10 | 1000 | 4 | 250 ppm NaOCl exposure, pH 10 | 240 | 4
Commercial | 12 | 10 | 1000 | 4 | Post-exposure 1 g/L NaCl | 60 | 1 | 1 | 48.7 | 201.3 | 33.26503 | 1000 | 32.7 | 1234.016 | 96.73 | 48.2 | 201.8 | 32.9235 | 1000 | 26.7 | 1232.473 | 97.33 | 33.09426 | 0.2414982 | 97.03 | 0.4242641
Commercial | 12 | 10 | 1000 | 4 | Post-exposure 1 g/L NaCl | 120 | 2 | 1 | 48 | 153.3 | 32.78689 | 1180.8 | 45.7 | 1536.213 | 96.12974 | 48.3 | 153.5 | 32.9918 | 1184.3 | 41.1 | 1544.017 | 96.5296 | 32.88934 | 0.1448989 | 96.32967 | 0.2827388 | 1 | 0.9979339 | 0.9989627 | 0.001460964 | 0.9899766 | 0.9900685 | 0.9900227 | 6.496413e-05
As-cast | 30 | 10 | 1000 | 4 | Pre-exposure 1 g/L NaCl | 60 | 1 | 1 | 47.9 | 202.1 | 32.71858 | 1000 | 19 | 1232.508 | 98.1 | 48.3 | 201.7 | 32.9918 | 1000 | 19 | 1234.915 | 98.1 | 32.85519 | 0.1931986 | 98.1 | 0
As-cast | 30 | 10 | 1000 | 4 | Pre-exposure 1 g/L NaCl | 120 | 2 | 1 | 48.1 | 154 | 32.85519 | 1185.9 | 17.8 | 1550.742 | 98.49903 | 47.6 | 154.1 | 32.51366 | 1187.8 | 15.4 | 1549.943 | 98.70349 | 32.68443 | 0.2414982 | 98.60126 | 0.1445716
As-cast | 30 | 10 | 1000 | 4 | 250 ppm NaOCl exposure, pH 10 | 240 | 4
As-cast | 30 | 10 | 1000 | 4 | Post-exposure 1 g/L NaCl | 60 | 1 | 1 | 48.1 | 201.9 | 32.85519 | 1000 | 27.7 | 1231.638 | 97.23 | 48.4 | 201.6 | 33.06011 | 1000 | 27.7 | 1233.429 | 97.23 | 32.95765 | 0.1448989 | 97.23 | 0
As-cast | 30 | 10 | 1000 | 4 | Post-exposure 1 g/L NaCl | 120 | 2 | 1 | 48.4 | 153.5 | 33.06011 | 1184.4 | 42.3 | 1544.515 | 96.42857 | 47.7 | 153.9 | 32.58197 | 1187.3 | 37.7 | 1543.609 | 96.82473 | 32.82104 | 0.3380975 | 96.62665 | 0.2801253 | 1.006237 | 1.002101 | 1.00418 | 0.002924711 | 0.9789799 | 0.9809656 | 0.9799738 | 0.00140413
TMC | 30 | 10 | 1000 | 4 | Pre-exposure 1 g/L NaCl | 60 | 1 | 1 | 48.8 | 201.2 | 33.33333 | 1000 | 19 | 1237.936 | 98.1 | 48.3 | 201.7 | 32.9918 | 1000 | 17 | 1235.394 | 98.3 | 33.16257 | 0.2414982 | 98.2 | 0.1414214
TMC | 30 | 10 | 1000 | 4 | Pre-exposure 1 g/L NaCl | 120 | 2 | 1 | 48 | 153.2 | 32.78689 | 1187.8 | 15.4 | 1555.132 | 98.70349 | 48.6 | 153.1 | 33.19672 | 1190.6 | 10.7 | 1565.147 | 99.10129 | 32.9918 | 0.2897979 | 98.90239 | 0.2812928
TMC | 30 | 10 | 1000 | 4 | 250 ppm NaOCl exposure, pH 10 | 240 | 4
TMC | 30 | 10 | 1000 | 4 | Post-exposure 1 g/L NaCl | 60 | 1 | 1 | 48.7 | 201.3 | 33.26503 | 1000 | 17 | 1237.815 | 98.3 | 48.3 | 201.7 | 32.9918 | 1000 | 15 | 1235.873 | 98.5 | 33.12842 | 0.1931986 | 98.4 | 0.1414214
TMC | 30 | 10 | 1000 | 4 | Post-exposure 1 g/L NaCl | 120 | 2 | 1 | 48 | 153.3 | 32.78689 | 1189.1 | 15.5 | 1556.568 | 98.69649 | 48.6 | 153.1 | 33.19672 | 1191.4 | 10.7 | 1566.201 | 99.1019 | 32.9918 | 0.2897979 | 98.8992 | 0.2866638 | 1 | 1 | 1 | 0 | 0.9999292 | 1.000006 | 0.9999677 | 5.439823e-05
3000 ppm·h (12 h exposure at 250 ppm NaOCl)
Commercial | 12 | 10 | 3000 | 12 | Pre-exposure 1 g/L NaCl | 60 | 1 | 1 | 48.2 | 201.8 | 32.9235 | 1000 | 29 | 1231.924 | 97.1 | 47.7 | 202.3 | 32.58197 | 1000 | 23 | 1230.365 | 97.7 | 32.75273 | 0.2414982 | 97.4 | 0.4242641
Commercial | 12 | 10 | 3000 | 12 | Pre-exposure 1 g/L NaCl | 120 | 2 | 1 | 47.5 | 154.3 | 32.44536 | 1183.4 | 41.4 | 1534.955 | 96.50161 | 48 | 154.3 | 32.78689 | 1187 | 36.8 | 1544.807 | 96.89975 | 32.61612 | 0.2414982 | 96.70068 | 0.2815287
Commercial | 12 | 10 | 3000 | 12 | 250 ppm NaOCl exposure, pH 10 | 720 | 12
Commercial | 12 | 10 | 3000 | 12 | Post-exposure 1 g/L NaCl | 60 | 1 | 1 | 43.3 | 206.7 | 29.5765 | 1000 | 40.7 | 1200.956 | 95.93 | 42.9 | 207.1 | 29.30328 | 1000 | 34.7 | 1199.958 | 96.53 | 29.43989 | 0.1931986 | 96.23 | 0.4242641
Commercial | 12 | 10 | 3000 | 12 | Post-exposure 1 g/L NaCl | 120 | 2 | 1 | 42.7 | 164 | 29.16667 | 1160.7 | 51.9 | 1449.394 | 95.52856 | 43.2 | 163.9 | 29.5082 | 1163.6 | 47.3 | 1457.829 | 95.93503 | 29.33743 | 0.2414982 | 95.73179 | 0.2874169 | 0.8989474 | 0.9 | 0.8994764 | 0.0007443229 | 0.9899168 | 0.9900442 | 0.9899806 | 9.006107e-05
As-cast | 30 | 10 | 3000 | 12 | Pre-exposure 1 g/L NaCl | 60 | 1 | 1 | 48.2 | 201.8 | 32.9235 | 1000 | 18 | 1234.551 | 98.2 | 48.7 | 201.3 | 33.26503 | 1000 | 12 | 1239.024 | 98.8 | 33.09426 | 0.2414982 | 98.5 | 0.4242641
As-cast | 30 | 10 | 3000 | 12 | Pre-exposure 1 g/L NaCl | 120 | 2 | 1 | 48.3 | 153.5 | 32.9918 | 1188.2 | 11.9 | 1558.332 | 98.99849 | 48 | 153.3 | 32.78689 | 1192.4 | 9.5 | 1562.78 | 99.20329 | 32.88934 | 0.1448989 | 99.10089 | 0.1448172
As-cast | 30 | 10 | 3000 | 12 | 250 ppm NaOCl exposure, pH 10 | 720 | 12
As-cast | 30 | 10 | 3000 | 12 | Post-exposure 1 g/L NaCl | 60 | 1 | 1 | 48.1 | 201.9 | 32.85519 | 1000 | 24.8 | 1232.328 | 97.52 | 48.7 | 201.3 | 33.26503 | 1000 | 18.8 | 1237.379 | 98.12 | 33.06011 | 0.2897979 | 97.82 | 0.4242641
As-cast | 30 | 10 | 3000 | 12 | Post-exposure 1 g/L NaCl | 120 | 2 | 1 | 48.5 | 153.4 | 33.12842 | 1185.9 | 36.5 | 1549.302 | 96.92217 | 47.9 | 153.4 | 32.71858 | 1189.5 | 31.9 | 1550.967 | 97.3182 | 32.9235 | 0.2897979 | 97.12018 | 0.280037 | 1.004141 | 0.9979167 | 1.001038 | 0.004401118 | 0.9790268 | 0.9809977 | 0.9800133 | 0.001393675
TMC | 30 | 10 | 3000 | 12 | Pre-exposure 1 g/L NaCl | 60 | 1 | 1 | 49.1 | 200.9 | 33.53825 | 1000 | 14 | 1240.979 | 98.6 | 48.8 | 201.2 | 33.33333 | 1000 | 12 | 1239.634 | 98.8 | 33.43579 | 0.1448989 | 98.7 | 0.1414214
TMC | 30 | 10 | 3000 | 12 | Pre-exposure 1 g/L NaCl | 120 | 2 | 1 | 48.4 | 152.5 | 33.06011 | 1186.3 | 11.9 | 1559.028 | 98.99688 | 48.8 | 152.4 | 33.33333 | 1188.7 | 7.1 | 1567.06 | 99.40271 | 33.19672 | 0.1931986 | 99.19979 | 0.2869636
TMC | 30 | 10 | 3000 | 12 | 250 ppm NaOCl exposure, pH 10 | 720 | 12
TMC | 30 | 10 | 3000 | 12 | Post-exposure 1 g/L NaCl | 60 | 1 | 1 | 49.2 | 200.8 | 33.60656 | 1000 | 11.9 | 1242.104 | 98.81 | 48.6 | 201.4 | 33.19672 | 1000 | 11.9 | 1238.439 | 98.81 | 33.40164 | 0.2897979 | 98.81 | 0
TMC | 30 | 10 | 3000 | 12 | Post-exposure 1 g/L NaCl | 120 | 2 | 1 | 48.4 | 152.4 | 33.06011 | 1186.9 | 23.6 | 1556.347 | 98.01163 | 48.8 | 152.6 | 33.33333 | 1189.9 | 18.9 | 1564.374 | 98.41163 | 33.19672 | 0.1931986 | 98.21163 | 0.2828458 | 1 | 1 | 1 | 0 | 0.9900476 | 0.9900297 | 0.9900386 | 1.269436e-05
6000 ppm·h (24 h exposure at 250 ppm NaOCl)
Commercial | 12 | 10 | 6000 | 24 | Pre-exposure 1 g/L NaCl | 60 | 1 | 1 | 48.2 | 201.8 | 32.9235 | 1000 | 24 | 1233.118 | 97.6 | 48.5 | 201.5 | 33.12842 | 1000 | 20 | 1235.881 | 98 | 33.02596 | 0.1448989 | 97.8 | 0.2828427
Commercial | 12 | 10 | 6000 | 24 | Pre-exposure 1 g/L NaCl | 120 | 2 | 1 | 48.4 | 153.4 | 33.06011 | 1183.1 | 35.5 | 1545.185 | 96.99941 | 47.9 | 153.6 | 32.71858 | 1186.2 | 33.2 | 1545.762 | 97.20115 | 32.88934 | 0.2414982 | 97.10028 | 0.1426504
Commercial | 12 | 10 | 6000 | 24 | 250 ppm NaOCl exposure, pH 10 | 1440 | 24
Commercial | 12 | 10 | 6000 | 24 | Post-exposure 1 g/L NaCl | 60 | 1 | 1 | 43.5 | 206.5 | 29.71311 | 1000 | 46.4 | 1200.879 | 95.36 | 43.9 | 206.1 | 29.98634 | 1000 | 40.4 | 1204.398 | 95.96 | 29.84973 | 0.1931986 | 95.66 | 0.4242641
Commercial | 12 | 10 | 6000 | 24 | Post-exposure 1 g/L NaCl | 120 | 2 | 1 | 43.6 | 162.9 | 29.78142 | 1158.7 | 58.4 | 1453.194 | 94.95987 | 43.1 | 163 | 29.43989 | 1161.5 | 53.9 | 1454.368 | 95.35945 | 29.61066 | 0.2414982 | 95.15966 | 0.2825458 | 0.9008264 | 0.8997912 | 0.9003115 | 0.0007320072 | 0.9789737 | 0.9810527 | 0.9800143 | 0.001470094
As-cast | 30 | 10 | 6000 | 24 | Pre-exposure 1 g/L NaCl | 60 | 1 | 1 | 48.3 | 201.7 | 32.9918 | 1000 | 22 | 1234.196 | 97.8 | 47.9 | 202.1 | 32.71858 | 1000 | 14 | 1233.693 | 98.6 | 32.85519 | 0.1931986 | 98.2 | 0.5656854
As-cast | 30 | 10 | 6000 | 24 | Pre-exposure 1 g/L NaCl | 120 | 2 | 1 | 47.6 | 154.1 | 32.51366 | 1186.2 | 16.6 | 1547.478 | 98.60057 | 48.1 | 154 | 32.85519 | 1190.6 | 11.9 | 1558.752 | 99.0005 | 32.68443 | 0.2414982 | 98.80054 | 0.2827937
As-cast | 30 | 10 | 6000 | 24 | 250 ppm NaOCl exposure, pH 10 | 1440 | 24
As-cast | 30 | 10 | 6000 | 24 | Post-exposure 1 g/L NaCl | 60 | 1 | 1 | 48.3 | 201.7 | 32.9918 | 1000 | 27.8 | 1232.807 | 97.22 | 47.8 | 202.2 | 32.65027 | 1000 | 21.8 | 1231.246 | 97.82 | 32.82104 | 0.2414982 | 97.52 | 0.4242641
As-cast | 30 | 10 | 6000 | 24 | Post-exposure 1 g/L NaCl | 120 | 2 | 1 | 47.6 | 154.1 | 32.51366 | 1184 | 40 | 1537.371 | 96.62162 | 48.1 | 154.1 | 32.85519 | 1187.6 | 35.3 | 1547.273 | 97.02762 | 32.68443 | 0.2414982 | 96.82462 | 0.2870833 | 1 | 1 | 1 | 0 | 0.9799296 | 0.980072 | 0.9800009 | 0.0001006599
TMC | 30 | 10 | 6000 | 24 | Pre-exposure 1 g/L NaCl | 60 | 1 | 1 | 48.3 | 201.7 | 32.9918 | 1000 | 15 | 1235.873 | 98.5 | 48.9 | 201.1 | 33.40164 | 1000 | 15 | 1239.515 | 98.5 | 33.19672 | 0.2897979 | 98.5 | 0
TMC | 30 | 10 | 6000 | 24 | Pre-exposure 1 g/L NaCl | 120 | 2 | 1 | 48.5 | 153.2 | 33.12842 | 1188.1 | 13.1 | 1560.081 | 98.8974 | 48.2 | 152.9 | 32.9235 | 1190.1 | 10.7 | 1561.893 | 99.10092 | 33.02596 | 0.1448989 | 98.99916 | 0.143908
TMC | 30 | 10 | 6000 | 24 | 250 ppm NaOCl exposure, pH 10 | 1440 | 24
TMC | 30 | 10 | 6000 | 24 | Post-exposure 1 g/L NaCl | 60 | 1 | 1 | 48.3 | 201.7 | 32.9918 | 1000 | 20 | 1234.675 | 98 | 48.8 | 201.2 | 33.33333 | 1000 | 12 | 1239.634 | 98.8 | 33.16257 | 0.2414982 | 98.4 | 0.5656854
TMC | 30 | 10 | 6000 | 24 | Post-exposure 1 g/L NaCl | 120 | 2 | 1 | 48.6 | 153.1 | 33.19672 | 1187.4 | 14.2 | 1559.82 | 98.80411 | 48 | 153.2 | 32.78689 | 1191.9 | 9.5 | 1562.365 | 99.20295 | 32.9918 | 0.2897979 | 99.00353 | 0.2820249 | 1.002062 | 0.9958506 | 0.9989659 | 0.004392005 | 0.9990567 | 1.00103 | 1.000044 | 0.001395069